## Original database
Perovskite | Tolerance_factor_old | Tollerance_factor_new | Temperature_K | Growth_K | A_source | A_amount_mmol | B1_source | B1_amount_mmol | B2_source | B2_amount_mmol | X_source | X_amount_mmol | Phosphine | Phosphine_amount_mmol | Amine | Amine_amount_mmol | Carboxylic_acid | Carboxylic_acid_amount_mmol | S_I | S_I_amount_mL | Solvent_II_mL | S_II_amount | Total_amount | Bandgap | Bandgap_from | Time_min | Diameter_nm | Diameter_from | DOI | Articles
Cs2CuSbCl6 | 1.013291 | 4.099164 | 438.15 | 443.15 | cesium_acetate | 0.65 | copper_II_acetate | 0.22 | antimony_III_acetate | 0.5 | chlorotrimethylsilane | 3.15 | 0 | 0 | oleylamine | 1.98 | oleic_acid | 9.19 | octadecene | 10 | 0 | 0 | 10 | 1.66 | tauc_plot | 0.01666667 | 22.8 | TEM | 10.1021/acs.jpclett.0c01968 | 1
Cs2AgSbCl6 | 0.9436615 | 3.801741 | 443.15 | 443.15 | cesium_acetate | 0.65 | silver_acetate | 0.45 | antimony_III_acetate | 0.5 | chlorotrimethylsilane | 3.15 | 0 | 0 | oleylamine | 2 | oleic_acid | 7.92 | octadecene | 10 | 0 | 0 | 10 | 3.1 | tauc_plot | 0.01666667 | 12.2 | TEM | 10.1021/acs.jpclett.0c01968 | 1
Cs2AgInCl6 | 0.9569281 | 3.793108 | 493.15 | 493.15 | cesium_carbonate | 0.16 | silver_nitrate | 0.36 | indium_III_chloride | 0.36 | from_metal_salt | 0 | 0 | 0 | oleylamine | 3.04 | oleic_acid | 3.68 | octadecene | 14.64 | hydrochloric_acid | 0.42 | 15.06 | 3.6 | tauc_plot | 5 | 22.8 | TEM | 10.1021/acs.jpclett.0c02553 | 2
Cs2AgBiBr6 | 0.8961353 | 3.79 | 413.15 | 413.15 | cesium_carbonate | 0.15 | silver_nitrate | 0.3 | bismuth_III_neodecanoate | 0.3 | benzoyl_bromide | 2.54 | trioctylphosphine | 0.3 | oleylamine | 0.73 | oleic_acid | 1.58 | octadecene | 10 | 0 | 0 | 10 | 2.28 | tauc_plot | 0.08333333 | 7.6 | TEM | 10.1007/s12274-020-3161-6 | 3
Cs2NaInCl6 | 0.9723816 | 3.836288 | 438.15 | 448.15 | cesium_acetate | 0.65 | sodium_acetate | 0.45 | indium_III_acetate | 0.5 | chlorotrimethylsilane | 3.15 | 0 | 0 | oleylamine | 2.13 | oleic_acid | 8.87 | octadecene | 10 | 0 | 0 | 10 | 4.55 | tauc_plot | 0.01666667 | 12.5 | TEM | 10.1002/anie.201909525 | 4
Cs2AgInCl6 | 0.9368847 | 3.793108 | 373.15 | 373.15 | cesium_acetate | 0.025 | silver_acetate | 0.05 | indium_III_acetate | 0.05 | benzoyl_chloride | 0.3 | 0 | 0 | oleylamine | 0.2 | oleic_acid | 0.8 | xylene | 1 | 0 | 0 | 1 | 4.15 | tauc_plot | 0.01666667 | 8.9 | TEM | 10.1021/acs.chemmater.8b04202 | 5
Cs2AgSbCl6 | 0.9436615 | 3.801741 | 373.15 | 373.15 | cesium_acetate | 0.025 | silver_acetate | 0.02 | antimony_III_acetate | 0.05 | 2-ethyl_2-hexanoyl_chloride | 0.6 | 0 | 0 | oleylamine | 0.2 | oleic_acid | 1.3 | xylene | 1 | 0 | 0 | 1 | 2.83 | tauc_plot | 0.01666667 | 8.3 | TEM | 10.1021/acs.chemmater.8b04202 | 5
Cs2AgInCl6 | 0.9569281 | 3.793108 | 473.15 | 473.15 | cesium_carbonate | 0.1 | silver_acetate | 0.05 | indium_III_acetate | 0.2 | chlorotrimethylsilane | 3.55 | 0 | 0 | oleylamine | 0.7 | oleic_acid | 15.84 | octadecene | 6.13 | 0 | 0 | 6.13 | 3.33 | tauc_plot | 2 | 10.6 | TEM | 10.1021/acs.jpcc.8b12146 | 6
Cs2AgInCl6 | 0.9569281 | 3.793108 | 453.15 | 453.15 | cesium_carbonate | 0.5 | silver_acetate | 0.5 | indium_III_acetate | 0.55 | chlorotrimethylsilane | 4.7 | 0 | 0 | oleylamine | 1.52 | oleic_acid | 3.17 | octadecene | 10 | 0 | 0 | 10 | 4.8 | tauc_plot | 0.5 | 12.4 | TEM | 10.1002/adom.202001866 | 7
Cs2AgBiBr6 | 0.8961353 | 3.962336 | 418.15 | 418.15 | cesium_acetate | 0.7 | silver_acetate | 0.5 | bismuth_III_acetate | 0.5 | bromotrimethylsilane | 1.5 | 0 | 0 | oleylamine | 1.12 | oleic_acid | 4.75 | octadecene | 6 | 0 | 0 | 6 | 1.91 | tauc_plot | 0.5 | 8.9 | TEM | 10.1021/acsnano.0c00997 | 8
Cs2AgBiBr6 | 0.890259 | 3.962336 | 298.15 | 503.15 | cesium_carbonate | 0.09 | silver_nitrate | 0.2 | bismuth_III_bromide | 0.2 | from_metal_salt | 0 | 0 | 0 | oleylamine | 6.08 | oleic_acid | 6.34 | octadecene | 8 | hydrobromic_acid | 0.2 | 8.2 | 2.52 | tauc_plot | 0.08333333 | 16.3 | TEM | 10.1016/j.jcat.2021.03.007 | 9
Cs2NaBiCl6 | 0.9203612 | 3.789608 | 503.15 | 503.15 | cesium_acetate | 0.36 | sodium_acetate | 0.18 | bismuth_III_acetate | 0.18 | chlorotrimethylsilane | 1.97 | 0 | 0 | oleylamine | 1 | oleic_acid | 3.96 | octadecene | 5 | 0 | 0 | 5 | 3.41 | tauc_plot | 0.1666667 | 15.9 | TEM | 10.1002/adom.201901919 | 10
Cs2AgInCl6 | 0.9569281 | 3.793108 | 453.15 | 453.15 | cesium_carbonate | 0.5 | silver_acetate | 0.5 | indium_III_acetate | 0.55 | chlorotrimethylsilane | 4.7 | 0 | 0 | oleylamine | 1.52 | oleic_acid | 3.17 | octadecene | 10 | 0 | 0 | 10 | 4.8 | tauc_plot | 0.5 | 12.4 | TEM | 10.1002/adom.202001866 | 11
Cs2AgBiBr6 | 0.8961353 | 3.962336 | 433.15 | 433.15 | cesium_acetate | 0.71 | silver_acetate | 0.5 | bismuth_III_acetate | 0.5 | bromotrimethylsilane | 3.79 | 0 | 0 | oleylamine | 2 | oleic_acid | 7.92 | octadecene | 10 | 0 | 0 | 10 | 2.35 | tauc_plot | 0.5 | 10 | TEM | 10.1016/j.cplett.2021.138440 | 12
Cs2AgInCl6 | 0.9569281 | 3.793108 | 443.15 | 443.15 | cesium_carbonate | 0.4 | silver_acetate | 0.35 | indium_III_acetate | 0.7 | chlorotrimethylsilane | 14.34 | 0 | 0 | oleylamine | 3.04 | oleic_acid | 6.34 | octadecene | 20 | hydrochloric_acid | 0.2 | 20.2 | 4.6 | tauc_plot | 2 | 11.6 | TEM | 10.1039/D1SE00754H | 13
Cs2AgBiBr6 | 0.890259 | 3.962336 | 298.15 | 503.15 | cesium_carbonate | 0.08 | silver_nitrate | 0.2 | bismuth_III_bromide | 0.1 | from_metal_salt | 0 | 0 | 0 | oleylamine | 3.95 | oleic_acid | 3.17 | octadecene | 4 | hydrobromic_acid | 0.07 | 4.07 | 2.06 | tauc_plot | 10 | 180 | TEM | 10.1021/acs.nanolett.0c04148 | 14
Cs4CuSb2Cl12 | 1.021223 | 4.155733 | 423.15 | 423.15 | cesium_carbonate | 0.07 | copper_II_chloride | 0.25 | antimony_III_acetate | 0.25 | benzoyl_chloride | 2.84 | 0 | 0 | oleylamine | 3.04 | oleic_acid | 3.17 | diphenyl_ether | 1.66 | 0 | 0 | 1.66 | 1 | tauc_plot | 0.1666667 | 3.9 | TEM | 10.1021/acsanm.0c02879 | 15
Cs4MnBi2Cl12 | 0.940826 | 3.818336 | 443.15 | 443.15 | cesium_carbonate | 0.12 | manganese_II_chloride | 0.26 | bismuth_III_acetate | 0.26 | benzoyl_chloride | 3.4 | 0 | 0 | oleylamine | 0.5 | oleic_acid | 1.5 | octadecene | 10.4 | 0 | 0 | 10.4 | 3.56 | tauc_plot | 0.5 | 11.6 | TEM | 10.1039/D0NR06771G | 16
Cs4CdBi2Cl12 | 0.9274493 | 3.789338 | 443.15 | 443.15 | cesium_carbonate | 0.12 | cadmium_II_chloride | 0.26 | bismuth_III_acetate | 0.26 | benzoyl_chloride | 3.4 | 0 | 0 | oleylamine | 0.5 | oleic_acid | 1.5 | octadecene | 10.4 | 0 | 0 | 10.4 | 3.49 | tauc_plot | 0.5 | 11.8 | TEM | 10.1039/D0NR06771G | 16
Cs4CuSb2Cl12 | 1.019228 | 4.155733 | 453.15 | 453.15 | cesium_carbonate | 0.355 | copper_II_acetate | 0.125 | antimony_III_acetate | 0.25 | chlorotrimethylsilane | 1.98 | 0 | 0 | oleylamine | 1.25 | oleic_acid | 0.2 | octadecene | 5 | 0 | 0 | 5 | 0 | tauc_plot | 0.08333333 | 12.5 | TEM | 10.1021/jacs.0c04919 | 17
Cs2AgInCl6 | 0.9368847 | 3.793108 | 378.15 | 378.15 | cesium_carbonate | 0.2502 | silver_acetate | 0.24 | indium_III_acetate | 0.25 | benzoyl_chloride | 1.72 | 0 | 0 | oleylamine | 1.52 | oleic_acid | 3.17 | diphenyl_ether | 4.5 | 0 | 0 | 4.5 | 4.38 | tauc_plot | 0.08333333 | 9.8 | TEM | 10.1021/jacs.8b07983 | 18
Cs2AgBiBr6 | 0.890259 | 3.962336 | 433.15 | 433.15 | cesium_acetate | 0.71 | silver_acetate | 0.5 | bismuth_III_acetate | 0.5 | bromotrimethylsilane | 3.79 | 0 | 0 | oleylamine | 2 | oleic_acid | 7.92 | octadecene | 10 | 0 | 0 | 10 | 2.35 | tauc_plot | 0.5 | 10 | TEM | 10.1016/j.cplett.2021.138440 | 19
Cs2AgBiBr6 | 0.8961353 | 3.962336 | 413.15 | 413.15 | cesium_acetate | 0.71 | silver_acetate | 0.5 | bismuth_III_acetate | 0.5 | bromotrimethylsilane | 2.7 | 0 | 0 | oleylamine | 1.87 | oleic_acid | 8.85 | octadecene | 10 | 0 | 0 | 10 | 2.33 | tauc_plot | 0.1666667 | 8 | TEM | 10.1021/acs.nanolett.7b04659 | 20
Cs2AgBiCl6 | 0.9059806 | 3.824721 | 413.15 | 413.15 | cesium_acetate | 0.71 | silver_acetate | 0.5 | bismuth_III_acetate | 0.5 | chlorotrimethylsilane | 2.7 | 0 | 0 | oleylamine | 1.87 | oleic_acid | 8.85 | octadecene | 10 | 0 | 0 | 10 | 2.89 | tauc_plot | 0.1666667 | 8.2 | TEM | 10.1021/acs.nanolett.7b04659 | 20
Cs2AgInCl6 | 0.9569281 | 3.793108 | 443.15 | 443.15 | cesium_carbonate | 0.4 | silver_acetate | 0.35 | indium_III_acetate | 0.7 | chlorotrimethylsilane | 14.27 | 0 | 0 | oleylamine | 3.04 | oleic_acid | 6.34 | octadecene | 20 | hydrochloric_acid | 0.2 | 20.2 | 4.6 | tauc_plot | 2 | 11.6 | TEM | 10.1039/d1se00754h | 21
Cs4CdSb2Cl12 | 0.9790709 | 3.907617 | 443.15 | 453.15 | cesium_acetate | 0.17 | cadmium_II_acetate | 0.25 | antimony_III_acetate | 0.5 | chlorotrimethylsilane | 3.14 | 0 | 0 | oleylamine | 2 | oleic_acid | 8.87 | octadecene | 10 | 0 | 0 | 10 | 3.15 | tauc_plot | 0.01666667 | 13.2 | TEM | 10.1002/adma.202007215 | 22
Cs4CdBi2Cl12 | 0.9318657 | 3.789338 | 443.15 | 453.15 | cesium_acetate | 0.17 | cadmium_II_acetate | 0.25 | bismuth_III_acetate | 0.5 | chlorotrimethylsilane | 3.14 | 0 | 0 | oleylamine | 2 | oleic_acid | 8.87 | octadecene | 10 | 0 | 0 | 10 | 3.25 | tauc_plot | 0.01666667 | 11.4 | TEM | 10.1002/adma.202007215 | 22
Cs4MnSb2Cl12 | 1.006128 | 4.024285 | 443.15 | 453.15 | cesium_acetate | 0.17 | manganese_II_acetate | 0.25 | antimony_III_acetate | 0.5 | chlorotrimethylsilane | 3.14 | 0 | 0 | oleylamine | 2 | oleic_acid | 8.87 | octadecene | 10 | 0 | 0 | 10 | 3.17 | tauc_plot | 0.01666667 | 13.5 | TEM | 10.1002/adma.202007215 | 22
Cs4MnBi2Cl12 | 0.940826 | 3.818336 | 443.15 | 453.15 | cesium_acetate | 0.17 | manganese_II_acetate | 0.25 | bismuth_III_acetate | 0.5 | chlorotrimethylsilane | 3.14 | 0 | 0 | oleylamine | 2 | oleic_acid | 8.87 | octadecene | 10 | 0 | 0 | 10 | 3.27 | tauc_plot | 0.01666667 | 9.7 | TEM | 10.1002/adma.202007215 | 22
Cs2AgInCl6 | 0.9569281 | 3.793108 | 453.15 | 453.15 | cesium_carbonate | 0.5 | silver_acetate | 0.5 | indium_III_acetate | 0.55 | chlorotrimethylsilane | 4.7 | 0 | 0 | oleylamine | 1.52 | oleic_acid | 3.17 | octadecene | 10 | 0 | 0 | 10 | 4.8 | tauc_plot | 0.5 | 12.4 | TEM | 10.1002/adom202001866 | 23
Cs2AgBiBr6 | 0.890259 | 3.962336 | 473.15 | 473.15 | cesium_carbonate | 0.094 | silver_nitrate | 0.2 | bismuth_III_bromide | 0.2 | from_metal_salt | 0 | 0 | 0 | oleylamine | 6.08 | oleic_acid | 6.65 | octadecene | 9.5 | hydrobromic_acid | 0.2 | 9.7 | 2.52 | tauc_plot | 0.08333333 | 16.3 | TEM | 10.1016/j.jcat.2021.03.007 | 24
Cs2AgBiBr6 | 0.890259 | 3.962336 | 473.15 | 473.15 | cesium_carbonate | 0.03 | silver_bromide | 0.11 | bismuth_III_bromide | 0.2 | from_metal_salt | 0 | 0 | 0 | oleylamine | 1.5 | oleic_acid | 3.26 | octadecene | 5.47 | 0 | 0 | 5.47 | 2 | tauc_plot | 3 | 9.7 | TEM | 10.1021/acs.chemmater.9b02149 | 25
Cs2AgBiBr6 | 0.8961353 | 3.962336 | 473.15 | 473.15 | cesium_carbonate | 0.03 | silver_bromide | 0.11 | bismuth_III_bromide | 0.2 | from_metal_salt | 0 | diisooctylphosphinic_acid | 3.07 | oleylamine | 1.5 | 0 | 0 | octadecene | 5.47 | 0 | 0 | 5.47 | 2 | tauc_plot | 3 | 11 | TEM | 10.1021/acs.chemmater.9b02149 | 25
Cs2AgBiBr6 | 0.8961353 | 3.962336 | 473.15 | 473.15 | cesium_carbonate | 0.03 | silver_bromide | 0.11 | bismuth_III_bromide | 0.2 | from_metal_salt | 0 | 0 | 0 | oleylamine | 1.52 | oleic_acid | 1.68 | octadecene | 5.47 | 0 | 0 | 5.47 | 2 | tauc_plot | 3 | 9.7 | TEM | 10.1021/acs.chemmater.9b02149 | 25
Cs2AgBiBr6 | 0.8961353 | 3.962336 | 473.15 | 473.15 | cesium_carbonate | 0.03 | silver_bromide | 0.11 | bismuth_III_bromide | 0.2 | from_metal_salt | 0 | 0 | 0 | oleylamine | 0.76 | oleic_acid | 3.26 | octadecene | 5.47 | 0 | 0 | 5.47 | 2 | tauc_plot | 3 | 15.3 | TEM | 10.1021/acs.chemmater.9b02149 | 25
Cs2AgBiBr6 | 0.890259 | 3.962336 | 473.15 | 473.15 | cesium_carbonate | 0.03 | silver_bromide | 0.11 | bismuth_III_bromide | 0.2 | from_metal_salt | 0 | 0 | 0 | oleylamine | 0.38 | oleic_acid | 3.26 | octadecene | 5.47 | 0 | 0 | 5.47 | 2 | tauc_plot | 3 | 17 | TEM | 10.1021/acs.chemmater.9b02149 | 25
Cs2NaErCl6 | 0.9436615 | 3.801741 | 458.15 | 468.15 | cesium_acetate | 0.65 | sodium_acetate | 0.45 | erbium_III_acetate | 0.5 | chlorotrimethylsilane | 3.15 | 0 | 0 | oleylamine | 1.98 | oleic_acid | 7.92 | octadecene | 10 | 0 | 0 | 10 | 4.58 | tauc_plot | 0.01666667 | 15.6 | TEM | 10.1002/lpor.202100218 | 26
Cs4SnBr3I3 | 0.87 | 4.13 | 453.15 | 453.15 | cesium_carbonate | 0.25 | tin_II_bromide | 0.2 | tin_II_iodide | 0.2 | from_metal_salt | 0 | trioctylphosphine | 0.9 | oleylamine | 0.3 | oleic_acid | 1.33 | octadecene | 13.16 | 0 | 0 | 13.16 | 3.2 | tauc_plot | 0.8333333 | 26.6 | TEM | 10.1039/D1NR06497E | 27
Cs2AgBiCl6 | 0.9059806 | 3.824721 | 473.15 | 473.15 | cesium_carbonate | 0.11 | silver_nitrate | 0.104 | bismuth_III_chloride | 0.1015 | from_metal_salt | 0 | 0 | 0 | oleylamine | 3.04 | oleic_acid | 3.52 | octadecene | 10.89 | 0 | 0 | 10.89 | 2.93 | tauc_plot | 1 | 15.8 | TEM | 10.1016/j.materresbull.2021.111645 | 28
Cs2AgBiCl6 | 0.9059806 | 3.824721 | 413.15 | 413.15 | cesium_acetate | 0.71 | silver_acetate | 0.5 | bismuth_III_acetate | 0.5 | chlorotrimethylsilane | 2.7 | 0 | 0 | oleylamine | 1.87 | oleic_acid | 8.85 | octadecene | 10 | 0 | 0 | 10 | 3.39 | tauc_plot | 0.25 | 12.9 | TEM | 10.1021/acs.jpclett.9b02168 | 29
Cs2AgInCl6 | 0.9368847 | 3.793108 | 378.15 | 378.15 | cesium_carbonate | 0.25 | silver_acetate | 0.24 | indium_III_acetate | 0.25 | benzoyl_chloride | 1.72 | 0 | 0 | oleylamine | 1.52 | oleic_acid | 6.34 | diphenyl_ether | 4.5 | 0 | 0 | 4.5 | 4.21 | tauc_plot | 0.01666667 | 17 | TEM | 10.1021/acsomega.1c03290 | 30
Cs2AgBiBr6 | 0.890259 | 3.962336 | 423.15 | 423.15 | cesium_acetate | 0.71 | silver_acetate | 0.5 | bismuth_III_acetate | 0.5 | bromotrimethylsilane | 2.7 | 0 | 0 | oleylamine | 1.82 | oleic_acid | 8.87 | octadecene | 10 | 0 | 0 | 10 | 2.89 | spectra | 0.1666667 | 9 | TEM | 10.1021/acs.chemmater.9b04243 | 31
Cs2NaBiCl6 | 0.9198205 | 3.789608 | 413.15 | 413.15 | cesium_carbonate | 0.25 | sodium_acetate | 0.25 | bismuth_III_acetate | 0.25 | benzoyl_chloride | 1.89 | 0 | 0 | oleylamine | 1.82 | oleic_acid | 3.8 | dioctyl_ether | 4.5 | 0 | 0 | 4.5 | 3.7 | spectra | 0.01666667 | 10.1 | TEM | 10.1021/acsenergylett.0c00914 | 32
Cs4CuSb2Cl12 | 1.019228 | 4.155733 | 423.15 | 423.15 | cesium_carbonate | 0.074 | copper_II_chloride | 0.25 | antimony_III_acetate | 0.25 | benzoyl_chloride | 2.84 | 0 | 0 | 0 | 0 | oleic_acid | 3.58 | diphenyl_ether | 2.54 | 0 | 0 | 2.54 | 1.56 | tauc_plot | 0.1666667 | 3.9 | TEM | 10.1021/acsanm.0c02879 | 33
Cs2NaBiCl6 | 0.9198205 | 3.789608 | 441.15 | 453.15 | cesium_carbonate | 0.65 | sodium_acetate | 0.45 | bismuth_III_acetate | 0.5 | chlorotrimethylsilane | 3.15 | 0 | 0 | oleylamine | 2.13 | oleic_acid | 8.87 | 0 | 0 | 0 | 0 | 0 | 3.8 | spectra | 0.01666667 | 10.62 | TEM | 10.1021/acscentsci.0c00056 | 34
Cs2NaInCl6 | 0.9592735 | 3.836288 | 441.15 | 453.15 | cesium_carbonate | 0.65 | sodium_acetate | 0.45 | indium_III_acetate | 0.5 | chlorotrimethylsilane | 3.15 | 0 | 0 | oleylamine | 2.13 | oleic_acid | 8.87 | 0 | 0 | 0 | 0 | 0 | 3.8 | spectra | 0.01666667 | 11.82 | TEM | 10.1021/acscentsci.0c00056 | 34
Cs2AgBiBr6 | 0.890259 | 3.962336 | 433.15 | 433.15 | cesium_acetate | 0.71 | silver_oxide | 0.5 | bismuth_III_neodecanoate | 0.75 | benzoyl_bromide | 16.84 | 0 | 0 | oleylamine | 3.65 | oleic_acid | 3.8 | octadecene | 11 | 0 | 0 | 11 | 2.25 | tauc_plot | 0.25 | 15 | TEM | 10.1002/er.6924 | 35
Cs4CdSb2Cl12 | 0.9908446 | 3.907617 | 433.15 | 433.15 | cesium_carbonate | 0.355 | cadmium_II_acetate | 0.125 | antimony_III_acetate | 0.25 | benzoyl_chloride | 3.44 | 0 | 0 | oleylamine | 2.66 | oleic_acid | 6.34 | dioctyl_ether | 4.4 | 0 | 0 | 4.4 | 3.8 | spectra | 0.01666667 | 10.7 | TEM | 10.1039/d1nr06200j | 36
Cs4MnSb2Cl12 | 1.006128 | 4.024285 | 433.15 | 433.15 | cesium_carbonate | 0.355 | manganese_II_acetate | 0.125 | antimony_III_acetate | 0.25 | benzoyl_chloride | 3.44 | 0 | 0 | oleylamine | 2.66 | oleic_acid | 6.34 | dioctyl_ether | 4.4 | 0 | 0 | 4.4 | 3.8 | spectra | 0.01666667 | 12.4 | TEM | 10.1039/d1nr06200j | 36
Cs2AgSbCl6 | 0.9663793 | 3.801741 | 503.15 | 503.15 | cesium_carbonate | 0.16 | silver_nitrate | 0.5 | antimony_III_chloride | 0.5 | from_metal_salt | 0 | 0 | 0 | oleylamine | 3.04 | oleic_acid | 3.68 | octadecene | 14.64 | 0 | 0 | 14.64 | 3.45 | spectra | 0.08333333 | 9.5 | TEM | 10.1063/1.5127971 | 37
Cs2AgBiCl6 | 0.8997324 | 3.824721 | 503.15 | 503.15 | cesium_carbonate | 0.16 | silver_nitrate | 0.5 | bismuth_III_chloride | 0.5 | from_metal_salt | 0 | 0 | 0 | oleylamine | 3.04 | oleic_acid | 3.68 | octadecene | 14.64 | 0 | 0 | 14.64 | 3.39 | spectra | 0.08333333 | 10.7 | TEM | 10.1063/1.5127971 | 37
Cs2AgBiBr6 | 0.890259 | 3.962336 | 473.15 | 473.15 | cesium_carbonate | 0.046 | silver_nitrate | 0.1 | bismuth_III_bromide | 0.1003 | from_metal_salt | 0 | 0 | 0 | oleylamine | 3.04 | oleic_acid | 4.75 | octadecene | 4.75 | hydrobromic_acid | 0.1 | 4.85 | 2.52 | tauc_plot | 0.08333333 | 9.5 | TEM | 10.1002/smll.201703762 | 38
Cs3Bi2I6Cl3 | 0.9 | 3.98 | 393.15 | 393.15 | cesium_carbonate | 0.0355 | bismuth_III_iodide | 0.26 | bismuth_III_chloride | 0.13 | from_metal_salt | 0 | 0 | 0 | oleylamine | 3.04 | oleic_acid | 1.04 | octadecene | 10.56 | 0 | 0 | 10.56 | 2.5 | spectra | 0.08333333 | 20 | TEM | 10.1002/anie.202005966 | 39
Cs2AgInCl6 | 0.9569281 | 3.793108 | 373.15 | 373.15 | cesium_acetate | 0.125 | silver_acetate | 0.25 | indium_III_acetate | 0.25 | benzoyl_chloride | 1.5 | 0 | 0 | oleylamine | 1.14 | oleic_acid | 3.96 | xylene | 5 | 0 | 0 | 5 | 2.38 | spectra | 0.01666667 | 7.5 | TEM | 10.1021/acs.chemmater.0c04536 | 40
Cs2AgInCl6 | 0.9569281 | 3.793108 | 378.15 | 378.15 | cesium_carbonate | 0.252 | silver_acetate | 0.24 | indium_III_acetate | 0.25 | benzoyl_chloride | 1.72 | 0 | 0 | oleylamine | 1.52 | oleic_acid | 3.17 | diphenyl_ether | 4.5 | 0 | 0 | 4.5 | 3.46 | tauc_plot | 0.08333333 | 14.6 | TEM | 10.1021/acs.chemmater.9b02973 | 41
Cs2AgBiCl6 | 0.8997324 | 3.824721 | 378.15 | 378.15 | cesium_carbonate | 0.252 | silver_acetate | 0.24 | bismuth_III_acetate | 0.25 | benzoyl_chloride | 1.72 | 0 | 0 | oleylamine | 1.52 | oleic_acid | 3.17 | diphenyl_ether | 4.5 | 0 | 0 | 4.5 | 2.87 | tauc_plot | 0.08333333 | 8 | TEM | 10.1021/acs.chemmater.9b02973 | 41
Cs2AgBiBr6 | 0.890259 | 3.962336 | 423.15 | 423.15 | cesium_carbonate | 0.01 | silver_bromide | 0.06 | bismuth_III_bromide | 0.12 | from_metal_salt | 0 | 0 | 0 | octylamine | 2.42 | oleic_acid | 3.96 | octadecene | 10 | octanoic_acid | 0.4 | 10.4 | 2.32 | tauc_plot | 5 | 200 | TEM | 10.1007/s12274-021-3343-x | 42
Cs2AgBiBr6 | 0.8961353 | 3.962336 | 423.15 | 423.15 | cesium_carbonate | 0.01 | silver_bromide | 0.06 | bismuth_III_bromide | 0.12 | from_metal_salt | 0 | 0 | 0 | octylamine | 2.42 | oleic_acid | 3.96 | octadecene | 10 | octanoic_acid | 0.4 | 10.4 | 2.32 | spectra | 5 | 15 | TEM | 10.1007/s12274-021-3343-x | 42
Cs2NaInCl6 | 0.9723816 | 3.836288 | 413.15 | 413.15 | cesium_carbonate | 0.3 | sodium_acetate | 0.3 | indium_III_acetate | 0.3 | benzoyl_chloride | 2.54 | trioctylphosphine | 0.67 | oleylamine | 1.52 | oleic_acid | 3.17 | octadecene | 10 | 0 | 0 | 10 | 4.2 | tauc_plot | 0.08333333 | 8.4 | TEM | 10.1021/acsami.1c10782 | 43
Cs2AgBiCl6 | 0.9059806 | 3.824721 | 418.15 | 418.15 | cesium_acetate | 0.426 | silver_acetate | 0.3 | bismuth_III_acetate | 0.3 | chlorotrimethylsilane | 1.58 | 0 | 0 | oleylamine | 1.12 | oleic_acid | 5.39 | octadecene | 6 | 0 | 0 | 6 | 3.4 | spectra | 0.01666667 | 8.5 | TEM | 10.1021/acsami.9b02367 | 44
Cs2AgBiBr6 | 0.890259 | 3.962336 | 418.15 | 418.15 | cesium_acetate | 0.426 | silver_acetate | 0.3 | bismuth_III_acetate | 0.3 | bromotrimethylsilane | 1.52 | 0 | 0 | oleylamine | 1.12 | oleic_acid | 5.39 | octadecene | 6 | 0 | 0 | 6 | 2.91 | spectra | 0.01666667 | 8.4 | TEM | 10.1021/acsami.9b02367 | 44
Cs2AgInCl6 | 0.9368847 | 3.793108 | 388.15 | 388.15 | cesium_carbonate | 0.25 | silver_acetate | 0.24 | indium_III_acetate | 0.25 | benzoyl_chloride | 1.72 | 0 | 0 | oleylamine | 0.5 | oleic_acid | 1 | diphenyl_ether | 4.5 | 0 | 0 | 4.5 | 3.4 | spectra | 0.1666667 | 14.6 | TEM | 10.1016/j.scib.2020.03.010 | 45
Cs2AgSbBr6 | 0.9527333 | 3.958809 | 453.15 | 453.15 | cesium_acetate | 0.71 | silver_acetate | 0.5 | antimony_III_acetate | 0.5 | bromotrimethylsilane | 3.79 | 0 | 0 | oleylamine | 2 | oleic_acid | 7.92 | octadecene | 10 | 0 | 0 | 10 | 2.76 | spectra | 0.5 | 14.3 | TEM | 10.1002/anie.201811610 | 46
Cs2AgSbCl6 | 0.9663793 | 3.801741 | 453.15 | 453.15 | cesium_acetate | 0.71 | silver_acetate | 0.5 | antimony_III_acetate | 0.5 | chlorotrimethylsilane | 3.96 | 0 | 0 | oleylamine | 2 | oleic_acid | 7.92 | octadecene | 10 | 0 | 0 | 10 | 3.4 | spectra | 0.5 | 9.1 | TEM | 10.1002/anie.201811610 | 46
Cs2AgBiCl6 | 0.9059806 | 3.824721 | 413.15 | 413.15 | cesium_acetate | 0.71 | silver_acetate | 0.5 | bismuth_III_acetate | 0.5 | chlorotrimethylsilane | 2.7 | 0 | 0 | oleylamine | 1.87 | oleic_acid | 8.87 | octadecene | 10 | 0 | 0 | 10 | 3.4 | spectra | 0.1666667 | 11.8 | TEM | 10.1016/j.scib.2020.03.010 | 47
Cs2AgBiCl6 | 0.8997324 | 3.824721 | 298.15 | 503.15 | cesium_carbonate | 0.08 | silver_nitrate | 0.2 | bismuth_III_chloride | 0.1 | from_metal_salt | 0 | 0 | 0 | oleylamine | 3.95 | oleic_acid | 3.17 | octadecene | 4 | hydrochloric_acid | 0.1 | 4.1 | 3.3 | spectra | 10 | 120 | TEM | 10.1021/acs.nanolett.0c04148 | 48
Cs4MnBi2Cl12 | 0.940826 | 3.818336 | 383.15 | 383.15 | cesium_acetate | 0.72 | manganese_II_acetate | 0.18 | bismuth_III_acetate | 0.36 | chlorotrimethylsilane | 2.16 | 0 | 0 | oleylamine | 2.13 | oleic_acid | 7.92 | octadecene | 10 | 0 | 0 | 10 | 3.73 | spectra | 1 | 17.5 | TEM | 10.1039/d2nr00565d | 49
Cs2AgInCl6 | 0.9368847 | 3.793108 | 443.15 | 453.15 | cesium_acetate | 0.71 | silver_acetate | 0.5 | indium_III_acetate | 0.5 | chlorotrimethylsilane | 2.7 | 0 | 0 | oleylamine | 2.01 | oleic_acid | 8.87 | octadecene | 10 | 0 | 0 | 10 | 4.9 | spectra | 8 | 12.8 | TEM | 10.1021/acs.nanolett.1c03527 | 50
Cs2AgInCl6 | 0.9368847 | 3.793108 | 443.15 | 453.15 | cesium_acetate | 0.71 | silver_acetate | 0.5 | indium_III_acetate | 0.5 | germanium_IV_chloride | 0.675 | 0 | 0 | oleylamine | 2.01 | oleic_acid | 8.87 | octadecene | 10 | 0 | 0 | 10 | 5 | spectra | 8 | 10 | TEM | 10.1021/acs.nanolett.1c03527 | 50
Cs4CuIn2Cl12 | 1.013291 | 4.099164 | 453.15 | 453.15 | cesium_acetate | 0.71 | copper_II_acetate | 0.25 | indium_III_acetate | 0.5 | chlorotrimethylsilane | 3.94 | 0 | 0 | oleylamine | 2.01 | oleic_acid | 7.92 | octadecene | 10 | 0 | 0 | 10 | 3.82 | tauc_plot | 1 | 17.1 | TEM | 10.1021/acs.nanolett.1c03822 | 51
Cs4CuIn2Cl12 | 1.013291 | 4.099164 | 453.15 | 453.15 | cesium_acetate | 0.71 | copper_II_acetate | 0.25 | indium_III_acetate | 0.5 | chlorotrimethylsilane | 3.94 | 0 | 0 | oleylamine | 2.01 | oleic_acid | 7.92 | octadecene | 10 | 0 | 0 | 10 | 3.56 | tauc_plot | 1 | 74.1 | TEM | 10.1021/acs.nanolett.1c03822 | 51
Cs4CuSb2Cl12 | 1.021223 | 4.155733 | 453.15 | 453.15 | cesium_acetate | 0.355 | copper_II_acetate | 0.125 | antimony_III_acetate | 0.25 | chlorotrimethylsilane | 1.97 | 0 | 0 | oleylamine | 2.01 | oleic_acid | 4.75 | octadecene | 5 | 0 | 0 | 5 | 1.81 | tauc_plot | 0.08333333 | 13.4 | TEM | 10.1039/d1tc05647f | 52
Cs2HfCl6 | 1.035406 | 4.26853 | 473.15 | 473.15 | cesium_acetate | 0.71 | just_one_B | 0 | hafnium_IV_acetylacetonate | 0.71 | chlorotrimethylsilane | 3.15 | 0 | 0 | oleylamine | 1.87 | oleic_acid | 8.87 | octadecene | 10 | 0 | 0 | 10 | 4 | spectra | 5 | 20 | TEM | 10.1002/lpor.202100439 | 53
Cs3Bi2I9 | 0.8931875 | 4.169333 | 453.15 | 453.15 | cesium_carbonate | 0.0355 | just_one_B | 0 | bismuth_III_iodide | 0.38 | from_metal_salt | 0 | 0 | 0 | oleylamine | 3.04 | oleic_acid | 3.3 | octadecene | 10.56 | 0 | 0 | 10.56 | 1.96 | spectra | 0.08333333 | 40 | TEM | 10.1021/acs.inorgchem.8b02887 | 54
Cs3Sb2Br9 | 0.9982684 | 4.310162 | 483.15 | 483.15 | cesium_carbonate | 2.5 | just_one_B | 0 | antimony_III_ bromide | 0.2 | from_metal_salt | 0 | 0 | 0 | oleylamine | 1.52 | octanoic_acid | 56.77 | octadecene | 22.5 | 0 | 0 | 22.5 | 2.64 | spectra | 0.5 | 37 | TEM | 10.1039/c9nr07722g | 55
Cs3Bi2I9 | 0.8931875 | 4.169333 | 393.15 | 393.15 | cesium_carbonate | 0.011 | just_one_B | 0 | bismuth_III_iodide | 0.012 | from_metal_salt | 0 | 0 | 0 | oleylamine | 0.46 | oleic_acid | 0.51 | octadecene | 1.67 | 0 | 0 | 1.67 | 2.53 | spectra | 0.5 | 39.5 | TEM | 10.1039/c7cc07223f | 56
Cs3Bi2I9 | 0.8931875 | 4.169333 | 453.15 | 453.15 | cesium_carbonate | 1.074 | just_one_B | 0 | bismuth_III_iodide | 0.17 | from_metal_salt | 0 | 0 | 0 | oleylamine | 24.31 | oleic_acid | 10.3 | octadecene | 30 | 0 | 0 | 30 | 2.86 | tauc_plot | 0.1666667 | 5 | TEM | 10.1021/acs.jpcc.8b03542 | 57
Rb3Bi2I9 | 0.8581606 | 4.392582 | 453.15 | 453.15 | rubidium_carbonate | 1.52 | just_one_B | 0 | bismuth_III_iodide | 0.17 | from_metal_salt | 0 | 0 | 0 | oleylamine | 24.31 | oleic_acid | 10.3 | octadecene | 30 | 0 | 0 | 30 | 2.28 | spectra | 0.1666667 | 4.5 | TEM | 10.1021/acs.jpcc.8b03542 | 57
Cs3Bi2I9 | 0.8931875 | 4.169333 | 433.15 | 433.15 | cesium_acetate | 0.13 | just_one_B | 0 | bismuth_III_acetate | 0.5 | trimethylsilyl_iodide | 1.76 | 0 | 0 | oleylamine | 0.56 | oleic_acid | 7.08 | octadecene | 3.8 | 0 | 0 | 3.8 | 2.58 | spectra | 0.25 | 24.9 | TEM | 10.1021/acs.chemmater.9b00640 | 58
Cs3Bi2Cl9 | 0.9187409 | 3.790692 | 433.15 | 433.15 | cesium_acetate | 0.25 | just_one_B | 0 | bismuth_III_acetate | 0.5 | chlorotrimethylsilane | 3.94 | 0 | 0 | oleylamine | 0.93 | oleic_acid | 14.16 | octadecene | 7.6 | 0 | 0 | 7.6 | 3.44 | spectra | 0.25 | 22.5 | TEM | 10.1021/acs.chemmater.9b00640 | 58
Cs3Bi2Br9 | 0.9081238 | 3.936324 | 433.15 | 433.15 | cesium_acetate | 0.25 | just_one_B | 0 | bismuth_III_acetate | 0.5 | bromotrimethylsilane | 3.79 | 0 | 0 | oleylamine | 0.93 | oleic_acid | 14.16 | octadecene | 7.6 | 0 | 0 | 7.6 | 2.88 | spectra | 0.25 | 22.5 | TEM | 10.1021/acs.chemmater.9b00640 | 58
Cs3Bi2Br9 | 0.9081238 | 3.936324 | 483.15 | 483.15 | cesium_carbonate | 0.01 | just_one_B | 0 | bismuth_III_bromide | 0.3 | from_metal_salt | 0 | 0 | 0 | oleylamine | 30.39 | oleic_acid | 34.85 | 0 | 0 | 0 | 0 | 0 | 2.83 | spectra | 1 | 17 | TEM | 10.1016/j.jphotochem.2021.113460 | 59
Cs3Bi2Br9 | 0.9081238 | 3.936324 | 483.15 | 483.15 | cesium_carbonate | 0.01 | just_one_B | 0 | bismuth_III_bromide | 0.3 | from_metal_salt | 0 | 0 | 0 | oleylamine | 30.39 | oleic_acid | 34.85 | 0 | 0 | 0 | 0 | 0 | 2.79 | spectra | 5 | 23 | TEM | 10.1016/j.jphotochem.2021.113460 | 59
Cs3Bi2Br9 | 0.9081238 | 3.936324 | 483.15 | 483.15 | cesium_carbonate | 0.01 | just_one_B | 0 | bismuth_III_bromide | 0.3 | from_metal_salt | 0 | 0 | 0 | oleylamine | 30.39 | oleic_acid | 34.85 | 0 | 0 | 0 | 0 | 0 | 2.78 | spectra | 10 | 40 | TEM | 10.1016/j.jphotochem.2021.113460 | 59
Cs3Bi2I9 | 0.8931875 | 4.169333 | 373.15 | 373.15 | cesium_carbonate | 0.006 | just_one_B | 0 | bismuth_III_iodide | 0.062 | from_metal_salt | 0 | 0 | 0 | oleylamine | 0.52 | oleic_acid | 0.57 | octadecene | 1.76 | 0 | 0 | 1.76 | 2.15 | tauc_plot | 5 | 18 | TEM | 10.1021/acs.jpclett.7b01381 | 60
Cs3Bi2Br9 | 0.9081238 | 3.936324 | 443.15 | 443.15 | cesium_carbonate | 0.038 | just_one_B | 0 | bismuth_III_bromide | 0.1 | from_metal_salt | 0 | trioctylphosphine | 0.22 | oleylamine | 1.82 | oleic_acid | 1.9 | octadecene | 8 | 0 | 0 | 8 | 2.72 | tauc_plot | 2 | 70 | TEM | 10.1021/acsanm.0c02288 | 61
Cs3Bi2I9 | 0.8931875 | 4.169333 | 453.15 | 453.15 | cesium_carbonate | 0.038 | just_one_B | 0 | bismuth_III_iodide | 0.1015 | from_metal_salt | 0 | 0 | 0 | oleylamine | 2.13 | oleic_acid | 2.22 | octadecene | 8 | 0 | 0 | 8 | 1.97 | tauc_plot | 2 | 90 | TEM | 10.1021/acsanm.0c02288 | 61
Cs3Bi2Br9 | 0.9081238 | 3.936324 | 393.15 | 393.15 | cesium_acetate | 0.71 | just_one_B | 0 | bismuth_III_neodecanoate | 1 | benzoyl_bromide | 8.42 | 0 | 0 | oleylamine | 5.77 | oleic_acid | 8.87 | octadecene | 11 | 0 | 0 | 11 | 2.74 | tauc_plot | 0.1666667 | 3 | TEM | 10.1166/jnn.2020.17495 | 62
Cs3Sb2Br9 | 0.9982684 | 4.310162 | 453.15 | 453.15 | cesium_carbonate | 0.03 | just_one_B | 0 | antimony_III_ tribromide | 0.1 | from_metal_salt | 0 | 0 | 0 | oleylamine | 1.222 | octanoic_acid | 3.17 | octadecene | 10.27 | oleic_acid | 0.03 | 10.3 | 2.76 | spectra | 0.5 | 25 | TEM | 10.1080/15980316.2019.1664651 | 63
Cs3Sb2Br9 | 0.9982684 | 4.310162 | 453.15 | 453.15 | cesium_carbonate | 0.03 | just_one_B | 0 | antimony_III_ tribromide | 0.1 | from_metal_salt | 0 | 0 | 0 | oleylamine | 1.22 | octanoic_acid | 3.17 | octadecene | 10.27 | oleic_acid | 0.03 | 10.3 | 2.76 | spectra | 1 | 25 | TEM | 10.1080/15980316.2019.1664651 | 63
Cs3Sb2Cl9 | 1.015262 | 4.112793 | 373.15 | 373.15 | cesium_acetate | 0.075 | just_one_B | 0 | antimony_III_acetate | 0.05 | chlorotrimethylsilane | 0.225 | 0 | 0 | 0 | 0 | oleic_acid | 1.58 | dodecanol | 5 | 0 | 0 | 5 | 3.15 | tauc_plot | 0.1666667 | 1.7 | TEM | 10.1021/acs.inorgchem.9b01893 | 64
Cs3Sb2Br9 | 0.9982684 | 4.310162 | 373.15 | 373.15 | cesium_acetate | 0.075 | just_one_B | 0 | antimony_III_acetate | 0.05 | bromotrimethylsilane | 0.225 | 0 | 0 | 0 | 0 | oleic_acid | 1.58 | dodecanol | 5 | 0 | 0 | 5 | 2.53 | tauc_plot | 0.1666667 | 2.8 | TEM | 10.1021/acs.inorgchem.9b01893 | 64
Cs3Sb2I9 | 0.9746607 | 4.625951 | 373.15 | 373.15 | cesium_acetate | 0.075 | just_one_B | 0 | antimony_III_acetate | 0.05 | trimethylsilyl_iodide | 0.225 | 0 | 0 | 0 | 0 | oleic_acid | 1.58 | dodecanol | 5 | 0 | 0 | 5 | 1.97 | tauc_plot | 0.1666667 | 2.3 | TEM | 10.1021/acs.inorgchem.9b01893 | 65
Cs3Bi2Cl9 | 0.9187409 | 3.790692 | 373.15 | 373.15 | cesium_acetate | 0.075 | just_one_B | 0 | bismuth_III_acetate | 0.05 | chlorotrimethylsilane | 0.225 | 0 | 0 | 0 | 0 | oleic_acid | 1.58 | dodecanol | 5 | 0 | 0 | 5 | 3.09 | tauc_plot | 0.1666667 | 2.9 | TEM | 10.1021/acs.inorgchem.9b01893 | 65
Cs3Bi2Br9 | 0.9081238 | 3.936324 | 373.15 | 373.15 | cesium_acetate | 0.075 | just_one_B | 0 | bismuth_III_acetate | 0.05 | bromotrimethylsilane | 0.225 | 0 | 0 | 0 | 0 | oleic_acid | 1.58 | dodecanol | 5 | 0 | 0 | 5 | 2.64 | tauc_plot | 0.1666667 | 3.8 | TEM | 10.1021/acs.inorgchem.9b01893 | 65
Cs3Bi2I9 | 0.8931875 | 4.169333 | 373.15 | 373.15 | cesium_acetate | 0.075 | just_one_B | 0 | bismuth_III_acetate | 0.05 | trimethylsilyl_iodide | 0.225 | 0 | 0 | 0 | 0 | oleic_acid | 1.58 | dodecanol | 5 | 0 | 0 | 5 | 2.05 | tauc_plot | 0.1666667 | 2.3 | TEM | 10.1021/acs.inorgchem.9b01893 | 65
Cs3Sb2Br9 | 0.9982684 | 4.310162 | 453.15 | 453.15 | cesium_carbonate | 0.03 | just_one_B | 0 | antimony_III_ tribromide | 0.1 | from_metal_salt | 0 | 0 | 0 | oleylamine | 1.22 | octanoic_acid | 3.17 | octadecene | 10.27 | oleic_acid | 0.03 | 10.3 | 2.76 | spectra | 5 | 100 | TEM | 10.1080/15980316.2019.1664651 | 66
Cs3BiCl6 | 0.9187409 | 3.790692 | 433.15 | 433.15 | cesium_acetate | 1 | just_one_B | 0 | bismuth_III_acetate | 0.5 | chlorotrimethylsilane | 3 | 0 | 0 | oleylamine | 7.48 | oleic_acid | 7.08 | octadecene | 10.14 | 0 | 0 | 10.14 | 3.65 | spectra | 0.25 | 14.2 | TEM | 10.1021/acs.chemmater.9b00640 | 67
Cs3PrCl6 | 0.9318657 | 3.789338 | 413.15 | 413.15 | cesium_carbonate | 0.118 | just_one_B | 0 | praseodymium_III_chloride | 0.4 | from_metal_salt | 0 | 0 | 0 | oleylamine | 6.08 | oleic_acid | 6.72 | octadecene | 21.88 | 0 | 0 | 21.88 | 2.4 | spectra | 0.1666667 | 12.19 | TEM | 10.1021/acsaelm.1c00422 | 68
Cs3InBr6 | 0.9838007 | 4.200419 | 413.15 | 413.15 | cesium_carbonate | 4.997 | just_one_B | 0 | indium_III_bromide | 0.2 | from_metal_salt | 0 | 0 | 0 | oleylamine | 1.52 | oleic_acid | 17.42 | octadecene | 25 | 0 | 0 | 25 | 3.08 | tauc_plot | 0.1666667 | 20.5 | TEM | 10.1016/j.nantod.2021.101153 | 69
Cs2SnBr6 | 1.024638 | 4.558869 | 453.15 | 453.15 | cesium_carbonate | 0.0471 | just_one_B | 0 | tin_IV_bromide | 0.68 | from_metal_salt | 0 | trioctylphosphine | 2.24 | oleylamine | 1.82 | oleic_acid | 2.06 | octadecene | 10.75 | 0 | 0 | 10.75 | 3.78 | tauc_plot | 1 | 58 | TEM | 10.1021/acsanm.0c03273 | 70
Cs2SnCl6 | 1.04369 | 4.341478 | 493.15 | 493.15 | cesium_carbonate | 0.16 | just_one_B | 0 | tin_II_chloride | 0.36 | from_metal_salt | 0 | 0 | 0 | oleylamine | 3.04 | oleic_acid | 3.67 | octadecene | 14.64 | 0 | 0 | 14.64 | 4.12 | spectra | 2 | 14.25 | TEM | 10.1021/acs.jpclett.9b03035 | 71
Cs2SnBr6 | 1.024638 | 4.558869 | 493.15 | 493.15 | cesium_carbonate | 0.05 | just_one_B | 0 | tin_IV_bromide | 0.235 | from_metal_salt | 0 | 0 | 0 | oleylamine | 0.61 | oleic_acid | 0.79 | octadecene | 5.45 | 0 | 0 | 5.45 | 3.33 | tauc_plot | 1 | 3 | TEM | 10.3389/felec.2021.703182 | 72
Cs2SnI6 | 0.9982684 | 4.906695 | 493.15 | 493.15 | cesium_carbonate | 0.05 | just_one_B | 0 | tin_IV_iodide | 0.235 | from_metal_salt | 0 | 0 | 0 | oleylamine | 0.61 | oleic_acid | 0.79 | octadecene | 5.45 | 0 | 0 | 5.45 | 1.57 | tauc_plot | 1 | 3 | TEM | 10.3389/felec.2021.703182 | 72
Cs2SnI6 | 0.9982684 | 4.906695 | 493.15 | 493.15 | cesium_carbonate | 0.05 | just_one_B | 0 | tin_IV_iodide | 0.235 | from_metal_salt | 0 | 0 | 0 | hexylamine | 1.51 | oleic_acid | 0.79 | octadecene | 5.45 | 0 | 0 | 5.45 | 2.39 | tauc_plot | 1 | 10 | TEM | 10.3389/felec.2021.703182 | 72
K3SbCl6 | 0.9492289 | 4.187198 | 413.15 | 413.15 | potassium_carbonate | 0.088 | just_one_B | 0 | antimony_III_chloride | 0.395 | from_metal_salt | 0 | 0 | 0 | oleylamine | 3.04 | oleic_acid | 3.45 | octadecene | 10.71 | 0 | 0 | 10.71 | 3.78 | spectra | 0.5 | 15.3 | TEM | 10.1016/j.cej.2020.127415 | 73
K3SbCl6 | 0.9492289 | 4.187198 | 433.15 | 433.15 | potassium_carbonate | 0.088 | just_one_B | 0 | antimony_III_chloride | 0.395 | from_metal_salt | 0 | 0 | 0 | oleylamine | 3.04 | oleic_acid | 3.45 | octadecene | 10.71 | 0 | 0 | 10.71 | 3.78 | spectra | 0.5 | 15.8 | TEM | 10.1016/j.cej.2020.127415 | 73
K3SbCl6 | 0.9492289 | 4.187198 | 453.15 | 453.15 | potassium_carbonate | 0.088 | just_one_B | 0 | antimony_III_chloride | 0.395 | from_metal_salt | 0 | 0 | 0 | oleylamine | 3.04 | oleic_acid | 3.45 | octadecene | 10.71 | 0 | 0 | 10.71 | 3.78 | spectra | 0.5 | 16.2 | TEM | 10.1016/j.cej.2020.127415 | 73
Cs2SnI6 | 0.9982684 | 4.906695 | 483.15 | 483.15 | cesium_carbonate | 0.043 | just_one_B | 0 | tin_IV_iodide | 0.19 | from_metal_salt | 0 | 0 | 0 | 0 | 0 | oleic_acid | 1.74 | octadecene | 8.35 | 0 | 0 | 8.35 | 1.92 | tauc_plot | 1 | 12.5 | TEM | 10.1088/1361-6528/ab13f6 | 74
Cs2SnI6 | 0.9982684 | 4.906695 | 493.15 | 493.15 | cesium_carbonate | 0.048 | just_one_B | 0 | tin_IV_iodide | 0.235 | from_metal_salt | 0 | 0 | 0 | oleylamine | 0.61 | oleic_acid | 0.79 | octadecene | 6.45 | 0 | 0 | 6.45 | 1 | DFT | 1 | 20 | TEM | 10.1016/j.cplett.2021.139023 | 75
Cs3InCl6 | 0.9997027 | 4.012919 | 448.15 | 458.15 | cesium_acetate | 0.9 | just_one_B | 0 | indium_III_acetate | 0.45 | chlorotrimethylsilane | 3.94 | 0 | 0 | oleylamine | 1.98 | oleic_acid | 8.87 | octadecene | 10 | 0 | 0 | 10 | 2.61 | spectra | 0.01666667 | 14 | TEM | 10.1002/adom.202101344 | 76
Rb3InCl6 | 0.9563551 | 4.07124 | 448.15 | 458.15 | rubidium_acetate | 0.9 | just_one_B | 0 | indium_III_acetate | 0.45 | chlorotrimethylsilane | 3.94 | 0 | 0 | oleylamine | 1.98 | oleic_acid | 8.87 | octadecene | 10 | 0 | 0 | 10 | 2.61 | spectra | 0.01666667 | 14 | TEM | 10.1002/adom.202101344 | 76
Cs2SnI6 | 0.9982684 | 4.906695 | 493.15 | 493.15 | cesium_carbonate | 0.047 | just_one_B | 0 | tin_IV_iodide | 0.235 | from_metal_salt | 0 | 0 | 0 | oleylamine | 0.76 | oleic_acid | 0.79 | octadecene | 6.4 | 0 | 0 | 6.4 | 1.67 | spectra | 0.25 | 2.86 | TEM | 10.3389/fchem.2020.00035 | 77
Cs2SnI6 | 0.9982684 | 4.906695 | 493.15 | 493.15 | cesium_carbonate | 0.047 | just_one_B | 0 | tin_IV_iodide | 0.235 | from_metal_salt | 0 | 0 | 0 | oleylamine | 0.76 | oleic_acid | 0.79 | octadecene | 6.4 | 0 | 0 | 6.4 | 1.57 | tauc_plot | 1 | 3.16 | TEM | 10.3389/fchem.2020.00035 | 77
Cs2SnI6 | 0.9982684 | 4.906695 | 493.15 | 493.15 | cesium_carbonate | 0.047 | just_one_B | 0 | tin_IV_iodide | 0.235 | from_metal_salt | 0 | 0 | 0 | oleylamine | 0.76 | oleic_acid | 0.79 | octadecene | 6.4 | 0 | 0 | 6.4 | 1.58 | spectra | 2 | 3.19 | TEM | 10.3389/fchem.2020.00035 | 77
Cs2SnI6 | 0.9982684 | 4.906695 | 493.15 | 493.15 | cesium_carbonate | 0.047 | just_one_B | 0 | tin_IV_iodide | 0.235 | from_metal_salt | 0 | 0 | 0 | oleylamine | 0.76 | oleic_acid | 0.79 | octadecene | 6.4 | 0 | 0 | 6.4 | 1.56 | spectra | 10 | 3.21 | TEM | 10.3389/fchem.2020.00035 | 77
Cs2SnBr6 | 1.024638 | 4.558869 | 493.15 | 493.15 | cesium_carbonate | 0.047 | just_one_B | 0 | tin_IV_bromide | 0.235 | from_metal_salt | 0 | 0 | 0 | oleylamine | 0.76 | oleic_acid | 0.79 | octadecene | 6.4 | 0 | 0 | 6.4 | 3.33 | tauc_plot | 1 | 3.18 | TEM | 10.3389/fchem.2020.00035 | 77
Cs2SnCl6 | 1.04369 | 4.341478 | 493.15 | 493.15 | cesium_carbonate | 0.047 | just_one_B | 0 | tin_IV_chloride | 0.235 | from_metal_salt | 0 | 0 | 0 | oleylamine | 0.76 | oleic_acid | 0.79 | octadecene | 6.4 | 0 | 0 | 6.4 | 3.86 | tauc_plot | 1 | 6.4 | TEM | 10.3389/fchem.2020.00035 | 77
Cs4SnBr6 | 0.8730836 | 4.03039 | 403.15 | 403.15 | cesium_carbonate | 0.201 | just_one_B | 0 | tin_II_bromide | 1.25 | from_metal_salt | 0 | trioctylphosphine | 2.69 | oleylamine | 0.61 | oleic_acid | 0.63 | octadecene | 0.2 | 0 | 0 | 0.2 | 3.37 | spectra | 1 | 20 | TEM | 10.1021/acs.jpclett.9b03685 | 78
Cs4SnBr6 | 0.8730836 | 4.03039 | 483.15 | 483.15 | cesium_carbonate | 0.4 | just_one_B | 0 | tin_II_bromide | 2.5 | from_metal_salt | 0 | trioctylphosphine | 8.97 | oleylamine | 1.22 | oleic_acid | 1.27 | octadecene | 0.4 | 0 | 0 | 0.4 | 3.48 | spectra | 1 | 100 | TEM | 10.1021/acs.jpclett.1c02542 | 79
Cs2ZrCl6 | 1.031314 | 4.234432 | 473.15 | 473.15 | cesium_acetate | 0.71 | just_one_B | 0 | zirconium_II_carbonate | 1.42 | chlorotrimethylsilane | 3.15 | 0 | 0 | oleylamine | 1.9 | oleic_acid | 8.87 | octadecene | 10 | acetic_acid | 0.325 | 10.325 | 4.86 | tauc_plot | 0.1666667 | 21.3 | TEM | 10.1002/anie.202009101 | 80
Cs2SnI6 | 0.9982684 | 4.906695 | 493.15 | 493.15 | cesium_carbonate | 0.08 | just_one_B | 0 | tin_II_iodide | 0.18 | from_metal_salt | 0 | 0 | 0 | oleylamine | 1.52 | oleic_acid | 1.84 | octadecene | 7.32 | 0 | 0 | 7.32 | 1.54 | spectra | 1 | 2.5 | TEM | 10.1021/acs.chemmater.6b01329 | 81
Cs2SnI6 | 0.9982684 | 4.906695 | 493.15 | 493.15 | cesium_carbonate | 0.08 | just_one_B | 0 | tin_II_iodide | 0.18 | from_metal_salt | 0 | 0 | 0 | oleylamine | 1.52 | oleic_acid | 1.84 | octadecene | 7.32 | 0 | 0 | 7.32 | 1.48 | spectra | 5 | 3 | TEM | 10.1021/acs.chemmater.6b01329 | 81
Cs2SnI6 | 0.9982684 | 4.906695 | 493.15 | 493.15 | cesium_carbonate | 0.08 | just_one_B | 0 | tin_II_iodide | 0.18 | from_metal_salt | 0 | 0 | 0 | oleylamine | 1.52 | oleic_acid | 1.84 | octadecene | 7.32 | 0 | 0 | 7.32 | 1.69 | spectra | 10 | 28 | TEM | 10.1021/acs.chemmater.6b01329 | 81
Cs2TiBr6 | 1.06066 | 5.010157 | 413.15 | 413.15 | cesium_acetate | 0.625 | just_one_B | 0 | titanium_IV_isopropoxide | 0.676 | bromotrimethylsilane | 4.128 | 0 | 0 | 0 | 0 | oleic_acid | 3.26 | octadecene | 2 | 0 | 0 | 2 | 2 | tauc_plot | 0.3333333 | 12.9 | TEM | 10.1039/d1tc01732b | 82
Cs4SnI6 | 0.8611927 | 4.239086 | 523.15 | 523.15 | cesium_carbonate | 0.025 | just_one_B | 0 | tin_II_iodide | 0.19 | from_metal_salt | 0 | trioctylphosphine | 1.12 | oleylamine | 0.3 | oleic_acid | 0.32 | octadecene | 5 | 0 | 0 | 5 | 3 | DFT | 0.25 | 18 | TEM | 10.1039/c9cc08216f | 83
Cs4SnBr6 | 0.8730836 | 4.03039 | 483.15 | 483.15 | cesium_carbonate | 0.025 | just_one_B | 0 | tin_II_bromide | 0.22 | from_metal_salt | 0 | trioctylphosphine | 1.12 | oleylamine | 0.3 | oleic_acid | 0.32 | octadecene | 5 | 0 | 0 | 5 | 3.33 | DFT | 1 | 19 | TEM | 10.1039/c9cc08216f | 83
Cs4SnBr6 | 0.8730836 | 4.03039 | 438.15 | 438.15 | cesium_carbonate | 0.246 | just_one_B | 0 | tin_II_bromide | 0.4 | from_metal_salt | 0 | trioctylphosphine | 0.9 | oleylamine | 0.15 | oleic_acid | 1.17 | octadecene | 13.16 | 0 | 0 | 13.16 | 3.48 | tauc_plot | 0.8333333 | 38.3 | TEM | 10.1039/D1NR06497E | 84
Cs4SnI6 | 0.8611927 | 4.239086 | 458.15 | 458.15 | cesium_carbonate | 0.246 | just_one_B | 0 | tin_II_iodide | 0.4 | from_metal_salt | 0 | trioctylphosphine | 0.9 | oleylamine | 1.28 | oleic_acid | 0.32 | octadecene | 13.16 | 0 | 0 | 13.16 | 3.11 | tauc_plot | 1.5 | 28.7 | TEM | 10.1039/D1NR06497E | 84
Cs2TiBr6 | 1.06066 | 5.010157 | 363.15 | 363.15 | cesium_carbonate | 0.1 | just_one_B | 0 | titanium_di_isopropoxide_bis(acetylacetonate) | 0.1 | bromotrimethylsilane | 4.57 | 0 | 0 | oleylamine | 2 | oleic_acid | 3.17 | octadecene | 8 | 0 | 0 | 8 | 2.05 | tauc_plot | 0.1666667 | 19 | TEM | 10.3390/nano11061458 | 85
Cs2TiBr6 | 1.06066 | 5.010157 | 408.15 | 408.15 | cesium_carbonate | 0.1 | just_one_B | 0 | titanium_di_isopropoxide_bis(acetylacetonate) | 0.1 | bromotrimethylsilane | 4.57 | 0 | 0 | oleylamine | 2 | oleic_acid | 3.17 | octadecene | 8 | 0 | 0 | 8 | 2 | tauc_plot | 0.1666667 | 16 | TEM | 10.3390/nano11061458 | 85
Cs2TiBr6 | 1.06066 | 5.010157 | 458.15 | 458.15 | cesium_carbonate | 0.1 | just_one_B | 0 | titanium_di_isopropoxide_bis(acetylacetonate) | 0.1 | bromotrimethylsilane | 4.57 | 0 | 0 | oleylamine | 2 | oleic_acid | 3.17 | octadecene | 8 | 0 | 0 | 8 | 1.9 | tauc_plot | 0.1666667 | 57 | TEM | 10.3390/nano11061458 | 85
Cs2TiBr6 | 1.06066 | 5.010157 | 518.15 | 518.15 | cesium_carbonate | 0.1 | just_one_B | 0 | titanium_di_isopropoxide_bis(acetylacetonate) | 0.1 | bromotrimethylsilane | 4.57 | 0 | 0 | oleylamine | 2 | oleic_acid | 3.17 | octadecene | 8 | 0 | 0 | 8 | 1.85 | tauc_plot | 0.1666667 | 79 | TEM | 10.3390/nano11061458 | 85
Cs2TiCl6 | 1.082666 | 4.760157 | 458.15 | 458.15 | cesium_carbonate | 0.1 | just_one_B | 0 | titanium_di_isopropoxide_bis(acetylacetonate) | 0.1 | chlorotrimethylsilane | 4.57 | 0 | 0 | oleylamine | 2 | oleic_acid | 3.17 | octadecene | 8 | 0 | 0 | 8 | 3.4 | tauc_plot | 0.1666667 | 31 | TEM | 10.3390/nano11061458 | 85
Cs3BiBr6 | 0.9081238 | 3.936324 | 273.15 | 433.15 | cesium_bromide | 5.04 | just_one_B | 0 | bismuth_III_bromide | 0.56 | from_metal_salt | 0 | 0 | 0 | oleylamine | 4.56 | oleic_acid | 4.75 | octadecene | 20 | 0 | 0 | 20 | 3.05 | spectra | 60 | 14.2 | TEM | 10.1039/c9ra10106c | 86
Cs3Cu2I5 | 0.971379 | 4.592364 | 343.15 | 343.15 | cesium_carbonate | 0.611 | just_one_B | 0 | copper_I_iodide | 6 | from_metal_salt | 0 | 0 | 0 | oleylamine | 18.24 | oleic_acid | 21.2 | octadecene | 107.3 | 0 | 0 | 107.3 | 3.92 | tauc_plot | 0.1666667 | 22.7 | TEM | 10.21203/rs.3.rs-798495/v1 | 87
Cs3Cu2I5 | 0.971379 | 4.592364 | 453.15 | 453.15 | cesium_carbonate | 0.4 | just_one_B | 0 | copper_I_iodide | 0.8 | indium_III_iodide | 0.4 | 0 | 0 | oleylamine | 2.43 | oleic_acid | 3.8 | octadecene | 11.6 | 0 | 0 | 11.6 | 4.3 | spectra | 0.3333333 | 30 | TEM | 10.1002/advs.202000195 | 88
Cs3Cu2Cl5 | 1.011327 | 4.085871 | 453.15 | 453.15 | cesium_carbonate | 1.5 | just_one_B | 0 | copper_I_chloride | 0.2 | indium_III_chloride | 0.4 | 0 | 0 | oleylamine | 3.04 | oleic_acid | 3.64 | octadecene | 5.6 | 0 | 0 | 5.6 | 4.38 | spectra | 0.3333333 | 24 | TEM | 10.1002/advs.202000195 | 88
Cs3Cu2Br5 | 0.9946117 | 4.280676 | 473.15 | 473.15 | cesium_carbonate | 1.5 | just_one_B | 0 | copper_I_bromide | 0.2 | indium_III_bromide | 0.3 | 0 | 0 | oleylamine | 3.04 | oleic_acid | 3.64 | octadecene | 6.6 | 0 | 0 | 6.6 | 4.63 | spectra | 0.3333333 | 14 | TEM | 10.1002/advs.202000195 | 88
Cs3Cu2I5 | 0.971379 | 4.592364 | 373.15 | 373.15 | cesium_carbonate | 0.4 | just_one_B | 0 | copper_I_iodide | 0.8 | zinc_iodide | 1.2 | 0 | 0 | oleylamine | 4.56 | oleic_acid | 4.75 | octadecene | 15 | 0 | 0 | 15 | 4.42 | tauc_plot | 15 | 38.53 | TEM | 10.1039/d1qm00481f | 89
Cs3Cu2Br5 | 0.9946117 | 4.280676 | 373.15 | 373.15 | cesium_carbonate | 0.4 | just_one_B | 0 | copper_I_bromide | 1.25 | zinc_bromide | 1.2 | 0 | 0 | oleylamine | 4.56 | oleic_acid | 4.75 | octadecene | 15 | 0 | 0 | 15 | 4.35 | tauc_plot | 15 | 15.45 | TEM | 10.1039/d1qm00481f | 89
Cs3Cu2Cl5 | 1.011327 | 4.085871 | 373.15 | 373.15 | cesium_carbonate | 0.4 | just_one_B | 0 | copper_I_chloride | 0.08 | manganese_chloride | 1.2 | 0 | 0 | oleylamine | 4.56 | oleic_acid | 4.75 | octadecene | 15 | 0 | 0 | 15 | 4.08 | tauc_plot | 15 | 23.8 | TEM | 10.1039/d1qm00481f | 89
Cs2Cu3Br5 | 0.9946117 | 4.280676 | 343.15 | 343.15 | cesium_carbonate | 0.175 | just_one_B | 0 | copper_I_bromide | 0.04 | from_metal_salt | 0 | 0 | 0 | hexylamine | 1.6 | hexanoic_acid | 3.12 | octadecene | 12.81 | 0 | 0 | 12.81 | 4.247 | spectra | 0.4166667 | 90 | TEM | 10.1021/acsanm.1c01642 | 90
Cs2Cu3Br5 | 0.9946117 | 4.280676 | 343.15 | 343.15 | cesium_carbonate | 0.175 | just_one_B | 0 | copper_I_bromide | 0.04 | from_metal_salt | 0 | 0 | 0 | nonylamine | 1.6 | nonanoic_acid | 2.68 | octadecene | 12.81 | 0 | 0 | 12.81 | 4.37 | spectra | 0.4166667 | 25 | TEM | 10.1021/acsanm.1c01642 | 90
Cs2Cu3Br5 | 0.9946117 | 4.280676 | 343.15 | 343.15 | cesium_carbonate | 0.175 | just_one_B | 0 | copper_I_bromide | 0.04 | from_metal_salt | 0 | 0 | 0 | oleylamine | 1.6 | oleic_acid | 2.2 | octadecene | 12.81 | 0 | 0 | 12.81 | 4.58 | spectra | 0.4166667 | 22 | TEM | 10.1021/acsanm.1c01642 | 90
Cs2Cu3Br5 | 0.9946117 | 4.280676 | 343.15 | 343.15 | cesium_carbonate | 0.175 | just_one_B | 0 | copper_I_bromide | 0.04 | from_metal_salt | 0 | 0 | 0 | oleylamine | 1.6 | nonanoic_acid | 2.68 | octadecene | 12.81 | 0 | 0 | 12.81 | 4.4 | spectra | 0.4166667 | 32.4 | TEM | 10.1021/acsanm.1c01642 | 90
Cs3Cu2I5 | 0.971379 | 4.592364 | 383.15 | 383.15 | cesium_carbonate | 0.421 | just_one_B | 0 | copper_I_iodide | 1.22 | from_metal_salt | 0 | 0 | 0 | oleylamine | 9.12 | oleic_acid | 10.84 | octadecene | 21.78 | 0 | 0 | 21.78 | 4.1 | tauc_plot | 0.1666667 | 43 | TEM | 10.1021/acs.chemmater.9b03250 | 91
Cs3MnBr5 | 0.9732222 | 4.131818 | 453.15 | 453.15 | cesium_carbonate | 2.455 | just_one_B | 0 | manganese_II_acetate | 1.42 | bromooctadecane | 2.93 | 0 | 0 | oleylamine | 3.04 | oleic_acid | 3.36 | octadecene | 10.74 | 0 | 0 | 10.74 | 3.35 | spectra | 1 | 95.7 | TEM | 10.1021/acssuschemeng.0c07911 | 92
CsSnI3 | 0.8611927 | 4.239086 | 453.15 | 453.15 | cesium_carbonate | 0.0326 | just_one_B | 0 | tin_II_ethylhexanoate | 2.47 | trimethylsilyl_iodide | 2.4 | trioctylphosphine | 0.77 | oleylamine | 0.61 | oleic_acid | 0.63 | octadecene | 6 | 0 | 0 | 6 | 1.87 | spectra | 1 | 26 | TEM | 10.1021/jacs.1c01049 | 93
CsSnI3 | 0.8611927 | 4.239086 | 453.15 | 453.15 | cesium_carbonate | 0.0326 | just_one_B | 0 | tin_II_ethylhexanoate | 3.46 | trimethylsilyl_iodide | 2.4 | trioctylphosphine | 0.77 | oleylamine | 0.61 | oleic_acid | 0.63 | octadecene | 6 | 0 | 0 | 6 | 1.87 | spectra | 1 | 33 | TEM | 10.1021/jacs.1c01049 | 93
CsSnI3 | 0.8611927 | 4.239086 | 453.15 | 453.15 | cesium_carbonate | 0.0326 | just_one_B | 0 | tin_II_ethylhexanoate | 3.95 | trimethylsilyl_iodide | 2.4 | trioctylphosphine | 0.77 | oleylamine | 0.61 | oleic_acid | 0.63 | octadecene | 6 | 0 | 0 | 6 | 1.87 | spectra | 1 | 37 | TEM | 10.1021/jacs.1c01049 | 93
CsGeI3 | 0.9846402 | 4.736098 | 453.15 | 453.15 | cesium_carbonate | 0.012 | just_one_B | 0 | germanium_II_iodide | 0.08 | from_metal_salt | 0 | 0 | 0 | oleylamine | 0.61 | oleic_acid | 0.66 | octadecene | 5.19 | 0 | 0 | 5.19 | 1.6 | tauc_plot | 2 | 45 | TEM | 10.1002/asia.201800573 | 94
CsYbI3 | 0.8959614 | 4.17114 | 453.15 | 453.15 | cesium_carbonate | 0.0386 | just_one_B | 0 | ytterbium_II_iodide | 0.188 | from_metal_salt | 0 | 0 | 0 | oleylamine | 1.82 | oleic_acid | 2.06 | octadecene | 6.75 | 0 | 0 | 6.75 | 1.87 | spectra | 0.5 | 9.5 | TEM | 10.1002/adma.201901716 | 95
CsCdCl3 | 0.945371 | 3.804543 | 573.15 | 573.15 | cesium_carbonate | 0.1403 | just_one_B | 0 | cadmium_II_chloride | 0.458 | from_metal_salt | 0 | 0 | 0 | oleylamine | 3.04 | oleic_acid | 4.56 | octadecene | 10.96 | 0 | 0 | 10.96 | 5.13 | tauc_plot | 0.01666667 | 100 | TEM | 10.1021/acs.inorgchem.0c01574 | 96
CsSnCl3 | 0.8814946 | 3.899956 | 393.15 | 473.15 | cesium_carbonate | 0.062 | just_one_B | 0 | tin_II_chloride | 225 | from_metal_salt | 0 | 0 | 0 | oleylamine | 9.12 | oleic_acid | 10.11 | octadecene | 32.31 | 0 | 0 | 32.31 | 2.98 | tauc_plot | 0.01666667 | 300 | TEM | 10.1039/d1cp02666f | 97
CsSnBr3 | 0.8730836 | 4.03039 | 443.15 | 443.15 | cesium_carbonate | 0.399 | just_one_B | 0 | tin_II_bromide | 2.5 | from_metal_salt | 0 | trioctylphosphine | 5.61 | oleylamine | 1.22 | oleic_acid | 1.74 | octadecene | 12 | 0 | 0 | 12 | 1.76 | spectra | 1 | 25 | TEM | 10.1039/d0ra06139e | 98
CsSnI3 | 0.8611927 | 4.239086 | 443.15 | 443.15 | cesium_carbonate | 0.399 | just_one_B | 0 | tin_II_iodide | 2.5 | from_metal_salt | 0 | trioctylphosphine | 5.61 | oleylamine | 1.22 | oleic_acid | 1.74 | octadecene | 12 | 0 | 0 | 12 | 1.32 | spectra | 1 | 7 | TEM | 10.1039/d0ra06139e | 98
CsEuCl3 | 0.8755785 | 3.935046 | 523.15 | 523.15 | cesium_carbonate | 0.074 | just_one_B | 0 | europium_III_chloride | 0.4 | from_metal_salt | 0 | trioctylphosphine | 1.12 | oleylamine | 6.08 | oleic_acid | 1.05 | octadecene | 5.92 | 0 | 0 | 5.92 | 3.09 | tauc_plot | 45 | 15 | TEM | 10.1021/acs.nanolett.0c00692 | 99
CsSnCl3 | 0.8814946 | 3.899956 | 423.15 | 423.15 | cesium_carbonate | 0.025 | just_one_B | 0 | tin_II_chloride | 0.133 | from_metal_salt | 0 | 0 | 0 | oleylamine | 1.52 | oleic_acid | 1.71 | octadecene | 5.36 | 0 | 0 | 5.36 | 2.8 | spectra | 0.08333333 | 18 | TEM | 10.1016/j.jhazmat.2020.123967 | 100
CsSnBr3 | 0.8730836 | 4.03039 | 443.15 | 443.15 | cesium_carbonate | 0.399 | just_one_B | 0 | tin_II_bromide | 2.5 | from_metal_salt | 0 | trioctylphosphine | 5.61 | oleylamine | 1.22 | oleic_acid | 1.27 | octadecene | 12 | 0 | 0 | 12 | 1.85 | spectra | 1 | 8.4 | TEM | 10.1021/acsenergylett.1c00413 | 101
CsSnI3 | 0.8611927 | 4.239086 | 513.15 | 513.15 | cesium_carbonate | 0.045 | just_one_B | 0 | tin_II_oxalate | 0.56 | ammonium_iodide | 1.12 | 0 | 0 | oleylamine | 6.08 | oleic_acid | 6.56 | octadecene | 8.73 | 0 | 0 | 8.73 | 1.227723 | spectra | 0.1666667 | 10.42 | TEM | 10.1002/ange.202011569 | 102
CsSnBr3 | 0.8730836 | 4.03039 | 513.15 | 513.15 | cesium_carbonate | 0.045 | just_one_B | 0 | tin_II_oxalate | 0.56 | ammonium_bromide | 1.12 | 0 | 0 | oleylamine | 6.08 | oleic_acid | 6.56 | octadecene | 8.73 | 0 | 0 | 8.73 | 1.80758 | spectra | 0.1666667 | 11.04 | TEM | 10.1002/ange.202011569 | 102
CsSnCl3 | 0.8814946 | 3.899956 | 513.15 | 513.15 | cesium_carbonate | 0.045 | just_one_B | 0 | tin_II_oxalate | 0.56 | ammonium_chloride | 1.12 | 0 | 0 | oleylamine | 6.08 | oleic_acid | 6.56 | octadecene | 8.73 | 0 | 0 | 8.73 | 2.583333 | spectra | 0.1666667 | 11.64 | TEM | 10.1002/ange.202011569 | 102

## Final database
Tolerance_factor_new | Temperature_K | A_source | A_amount_mmol | B1_source | B1_amount_mmol | B2_source | B2_amount_mmol | X_source | X_amount_mmol | Amine_amount_mmol | Carboxylic_acid_amount_mmol | S_I_amount_mL | S_II | S_II_amount_mL | Total_amount | Bandgap | Time_min | Diameter_nm
4.099164 | 438.15 | cesium_acetate | 0.65 | copper_II_acetate | 0.22 | antimony_III_acetate | 0.5 | chlorotrimethylsilane | 3.15 | 1.98 | 9.19 | 10 | 0 | 0 | 10 | 1.66 | 0.01666667 | 22.8
3.801741 | 443.15 | cesium_acetate | 0.65 | silver_acetate | 0.45 | antimony_III_acetate | 0.5 | chlorotrimethylsilane | 3.15 | 2 | 7.92 | 10 | 0 | 0 | 10 | 3.1 | 0.01666667 | 12.2
3.793108 | 493.15 | cesium_carbonate | 0.16 | silver_nitrate | 0.36 | indium_III_chloride | 0.36 | from_metal_salt | 0 | 3.04 | 3.68 | 14.64 | hydrochloric_acid | 0.42 | 15.06 | 3.6 | 5 | 22.8
3.962336 | 413.15 | cesium_carbonate | 0.15 | silver_nitrate | 0.3 | bismuth_III_neodecanoate | 0.3 | benzoyl_bromide | 2.54 | 0.73 | 1.58 | 10 | 0 | 0 | 10 | 2.28 | 0.08333333 | 7.6
3.836288 | 438.15 | cesium_acetate | 0.65 | sodium_acetate | 0.45 | indium_III_acetate | 0.5 | chlorotrimethylsilane | 3.15 | 2.13 | 8.87 | 10 | 0 | 0 | 10 | 4.55 | 0.01666667 | 12.5
3.793108 | 373.15 | cesium_acetate | 0.025 | silver_acetate | 0.05 | indium_III_acetate | 0.05 | benzoyl_chloride | 0.3 | 0.2 | 0.8 | 1 | 0 | 0 | 1 | 4.15 | 0.01666667 | 8.9
3.801741 | 373.15 | cesium_acetate | 0.025 | silver_acetate | 0.02 | antimony_III_acetate | 0.05 | ethylhexanoyl_chloride | 0.6 | 0.2 | 1.3 | 1 | 0 | 0 | 1 | 2.83 | 0.01666667 | 8.3
3.793108 | 473.15 | cesium_carbonate | 0.1 | silver_acetate | 0.05 | indium_III_acetate | 0.2 | chlorotrimethylsilane | 3.55 | 0.7 | 15.84 | 6.13 | 0 | 0 | 6.13 | 3.33 | 2 | 10.6
3.793108 | 453.15 | cesium_carbonate | 0.5 | silver_acetate | 0.5 | indium_III_acetate | 0.55 | chlorotrimethylsilane | 4.7 | 1.52 | 3.17 | 10 | 0 | 0 | 10 | 4.8 | 0.5 | 12.4
3.962336 | 418.15 | cesium_acetate | 0.7 | silver_acetate | 0.5 | bismuth_III_acetate | 0.5 | bromotrimethylsilane | 1.5 | 1.12 | 4.75 | 6 | 0 | 0 | 6 | 1.91 | 0.5 | 8.9
3.962336 | 298.15 | cesium_carbonate | 0.09 | silver_nitrate | 0.2 | bismuth_III_bromide | 0.2 | from_metal_salt | 0 | 6.08 | 6.34 | 8 | hydrobromic_acid | 0.2 | 8.2 | 2.52 | 0.08333333 | 16.3
3.789608 | 503.15 | cesium_acetate | 0.36 | sodium_acetate | 0.18 | bismuth_III_acetate | 0.18 | chlorotrimethylsilane | 1.97 | 1 | 3.96 | 5 | 0 | 0 | 5 | 3.41 | 0.1666667 | 15.9
3.793108 | 453.15 | cesium_carbonate | 0.5 | silver_acetate | 0.5 | indium_III_acetate | 0.55 | chlorotrimethylsilane | 4.7 | 1.52 | 3.17 | 10 | 0 | 0 | 10 | 4.8 | 0.5 | 12.4
3.962336 | 433.15 | cesium_acetate | 0.71 | silver_acetate | 0.5 | bismuth_III_acetate | 0.5 | bromotrimethylsilane | 3.79 | 2 | 7.92 | 10 | 0 | 0 | 10 | 2.35 | 0.5 | 10
3.793108 | 443.15 | cesium_carbonate | 0.4 | silver_acetate | 0.35 | indium_III_acetate | 0.7 | chlorotrimethylsilane | 14.34 | 3.04 | 6.34 | 20 | hydrochloric_acid | 0.2 | 20.2 | 4.6 | 2 | 11.6
3.962336 | 298.15 | cesium_carbonate | 0.08 | silver_nitrate | 0.2 | bismuth_III_bromide | 0.1 | from_metal_salt | 0 | 3.95 | 3.17 | 4 | hydrobromic_acid | 0.07 | 4.07 | 2.06 | 10 | 180
4.155733 | 423.15 | cesium_carbonate | 0.07 | copper_II_chloride | 0.25 | antimony_III_acetate | 0.25 | benzoyl_chloride | 2.84 | 3.04 | 3.17 | 1.66 | 0 | 0 | 1.66 | 1 | 0.1666667 | 3.9
3.818336 | 443.15 | cesium_carbonate | 0.12 | manganese_II_chloride | 0.26 | bismuth_III_acetate | 0.26 | benzoyl_chloride | 3.4 | 0.5 | 1.5 | 10.4 | 0 | 0 | 10.4 | 3.56 | 0.5 | 11.6
3.789338 | 443.15 | cesium_carbonate | 0.12 | cadmium_II_chloride | 0.26 | bismuth_III_acetate | 0.26 | benzoyl_chloride | 3.4 | 0.5 | 1.5 | 10.4 | 0 | 0 | 10.4 | 3.49 | 0.5 | 11.8
4.155733 | 453.15 | cesium_carbonate | 0.355 | copper_II_acetate | 0.125 | antimony_III_acetate | 0.25 | chlorotrimethylsilane | 1.98 | 1.25 | 0.2 | 5 | 0 | 0 | 5 | 1.79 | 0.08333333 | 12.5
3.793108 | 378.15 | cesium_carbonate | 0.2502 | silver_acetate | 0.24 | indium_III_acetate | 0.25 | benzoyl_chloride | 1.72 | 1.52 | 3.17 | 4.5 | 0 | 0 | 4.5 | 4.38 | 0.08333333 | 9.8
3.962336 | 433.15 | cesium_acetate | 0.71 | silver_acetate | 0.5 | bismuth_III_acetate | 0.5 | bromotrimethylsilane | 3.79 | 2 | 7.92 | 10 | 0 | 0 | 10 | 2.35 | 0.5 | 10
3.962336 | 413.15 | cesium_acetate | 0.71 | silver_acetate | 0.5 | bismuth_III_acetate | 0.5 | bromotrimethylsilane | 2.7 | 1.87 | 8.85 | 10 | 0 | 0 | 10 | 2.33 | 0.1666667 | 8
3.824721 | 413.15 | cesium_acetate | 0.71 | silver_acetate | 0.5 | bismuth_III_acetate | 0.5 | chlorotrimethylsilane | 2.7 | 1.87 | 8.85 | 10 | 0 | 0 | 10 | 2.89 | 0.1666667 | 8.2
3.793108 | 443.15 | cesium_carbonate | 0.4 | silver_acetate | 0.35 | indium_III_acetate | 0.7 | chlorotrimethylsilane | 14.27 | 3.04 | 6.34 | 20 | hydrochloric_acid | 0.2 | 20.2 | 4.6 | 2 | 11.6
3.907617 | 443.15 | cesium_acetate | 0.17 | cadmium_II_acetate | 0.25 | antimony_III_acetate | 0.5 | chlorotrimethylsilane | 3.14 | 2 | 8.87 | 10 | 0 | 0 | 10 | 3.15 | 0.01666667 | 13.2
3.789338 | 443.15 | cesium_acetate | 0.17 | cadmium_II_acetate | 0.25 | bismuth_III_acetate | 0.5 | chlorotrimethylsilane | 3.14 | 2 | 8.87 | 10 | 0 | 0 | 10 | 3.25 | 0.01666667 | 11.4
4.024285 | 443.15 | cesium_acetate | 0.17 | manganese_II_acetate | 0.25 | antimony_III_acetate | 0.5 | chlorotrimethylsilane | 3.14 | 2 | 8.87 | 10 | 0 | 0 | 10 | 3.17 | 0.01666667 | 13.5
3.818336 | 443.15 | cesium_acetate | 0.17 | manganese_II_acetate | 0.25 | bismuth_III_acetate | 0.5 | chlorotrimethylsilane | 3.14 | 2 | 8.87 | 10 | 0 | 0 | 10 | 3.27 | 0.01666667 | 9.7
3.793108 | 453.15 | cesium_carbonate | 0.5 | silver_acetate | 0.5 | indium_III_acetate | 0.55 | chlorotrimethylsilane | 4.7 | 1.52 | 3.17 | 10 | 0 | 0 | 10 | 4.8 | 0.5 | 12.4
3.962336 | 473.15 | cesium_carbonate | 0.094 | silver_nitrate | 0.2 | bismuth_III_bromide | 0.2 | from_metal_salt | 0 | 6.08 | 6.65 | 9.5 | hydrobromic_acid | 0.2 | 9.7 | 2.52 | 0.08333333 | 16.3
3.962336 | 473.15 | cesium_carbonate | 0.03 | silver_bromide | 0.11 | bismuth_III_bromide | 0.2 | from_metal_salt | 0 | 1.5 | 3.26 | 5.47 | 0 | 0 | 5.47 | 2 | 3 | 9.7
3.962336 | 473.15 | cesium_carbonate | 0.03 | silver_bromide | 0.11 | bismuth_III_bromide | 0.2 | from_metal_salt | 0 | 1.5 | 0 | 5.47 | diisooctylphosphinic_acid | 1.03 | 6.5 | 2 | 3 | 11
3.962336 | 473.15 | cesium_carbonate | 0.03 | silver_bromide | 0.11 | bismuth_III_bromide | 0.2 | from_metal_salt | 0 | 1.52 | 1.68 | 5.47 | 0 | 0 | 5.47 | 2 | 3 | 9.7
3.962336 | 473.15 | cesium_carbonate | 0.03 | silver_bromide | 0.11 | bismuth_III_bromide | 0.2 | from_metal_salt | 0 | 0.76 | 3.26 | 5.47 | 0 | 0 | 5.47 | 2 | 3 | 15.3
3.962336 | 473.15 | cesium_carbonate | 0.03 | silver_bromide | 0.11 | bismuth_III_bromide | 0.2 | from_metal_salt | 0 | 0.38 | 3.26 | 5.47 | 0 | 0 | 5.47 | 2 | 3 | 17
3.801741 | 458.15 | cesium_acetate | 0.65 | sodium_acetate | 0.45 | erbium_III_acetate | 0.5 | chlorotrimethylsilane | 3.15 | 1.98 | 7.92 | 10 | 0 | 0 | 10 | 4.58 | 0.01666667 | 15.6
4.13 | 453.15 | cesium_carbonate | 0.25 | tin_II_bromide | 0.2 | tin_II_iodide | 0.2 | from_metal_salt | 0 | 0.3 | 1.33 | 13.16 | 0 | 0 | 13.16 | 3.2 | 0.8333333 | 26.6
3.824721 | 473.15 | cesium_carbonate | 0.11 | silver_nitrate | 0.104 | bismuth_III_chloride | 0.1015 | from_metal_salt | 0 | 3.04 | 3.52 | 10.89 | 0 | 0 | 10.89 | 2.93 | 1 | 15.8
3.824721 | 413.15 | cesium_acetate | 0.71 | silver_acetate | 0.5 | bismuth_III_acetate | 0.5 | chlorotrimethylsilane | 2.7 | 1.87 | 8.85 | 10 | 0 | 0 | 10 | 3.39 | 0.25 | 12.9
3.793108 | 378.15 | cesium_carbonate | 0.25 | silver_acetate | 0.24 | indium_III_acetate | 0.25 | benzoyl_chloride | 1.72 | 1.52 | 6.34 | 4.5 | 0 | 0 | 4.5 | 4.21 | 0.01666667 | 17
3.962336 | 423.15 | cesium_acetate | 0.71 | silver_acetate | 0.5 | bismuth_III_acetate | 0.5 | bromotrimethylsilane | 2.7 | 1.82 | 8.87 | 10 | 0 | 0 | 10 | 2.89 | 0.1666667 | 9
3.789608 | 413.15 | cesium_carbonate | 0.25 | sodium_acetate | 0.25 | bismuth_III_acetate | 0.25 | benzoyl_chloride | 1.89 | 1.82 | 3.8 | 4.5 | 0 | 0 | 4.5 | 3.7 | 0.01666667 | 10.1
4.155733 | 423.15 | cesium_carbonate | 0.074 | copper_II_chloride | 0.25 | antimony_III_acetate | 0.25 | benzoyl_chloride | 2.84 | 0 | 3.58 | 2.54 | 0 | 0 | 2.54 | 1.56 | 0.1666667 | 3.9
3.789608 | 441.15 | cesium_carbonate | 0.65 | sodium_acetate | 0.45 | bismuth_III_acetate | 0.5 | chlorotrimethylsilane | 3.15 | 2.13 | 8.87 | 0 | 0 | 0 | 0 | 3.8 | 0.01666667 | 10.62
3.836288 | 441.15 | cesium_carbonate | 0.65 | sodium_acetate | 0.45 | indium_III_acetate | 0.5 | chlorotrimethylsilane | 3.15 | 2.13 | 8.87 | 0 | 0 | 0 | 0 | 3.8 | 0.01666667 | 11.82
3.962336 | 433.15 | cesium_acetate | 0.71 | silver_oxide | 0.5 | bismuth_III_neodecanoate | 0.75 | benzoyl_bromide | 16.84 | 3.65 | 3.8 | 11 | 0 | 0 | 11 | 2.25 | 0.25 | 15
3.907617 | 433.15 | cesium_carbonate | 0.355 | cadmium_II_acetate | 0.125 | antimony_III_acetate | 0.25 | benzoyl_chloride | 3.44 | 2.66 | 6.34 | 4.4 | 0 | 0 | 4.4 | 4.64 | 0.01666667 | 10.7
4.024285 | 433.15 | cesium_carbonate | 0.355 | manganese_II_acetate | 0.125 | antimony_III_acetate | 0.25 | benzoyl_chloride | 3.44 | 2.66 | 6.34 | 4.4 | 0 | 0 | 4.4 | 4.64 | 0.01666667 | 12.4
3.801741 | 503.15 | cesium_carbonate | 0.16 | silver_nitrate | 0.5 | antimony_III_chloride | 0.5 | from_metal_salt | 0 | 3.04 | 3.68 | 14.64 | 0 | 0 | 14.64 | 3.45 | 0.08333333 | 9.5
3.824721 | 503.15 | cesium_carbonate | 0.16 | silver_nitrate | 0.5 | bismuth_III_chloride | 0.5 | from_metal_salt | 0 | 3.04 | 3.68 | 14.64 | 0 | 0 | 14.64 | 3.39 | 0.08333333 | 10.7
3.962336 | 473.15 | cesium_carbonate | 0.046 | silver_nitrate | 0.1 | bismuth_III_bromide | 0.1003 | from_metal_salt | 0 | 3.04 | 4.75 | 4.75 | hydrobromic_acid | 0.1 | 4.85 | 2.52 | 0.08333333 | 9.5
3.98 | 393.15 | cesium_carbonate | 0.0355 | bismuth_III_iodide | 0.26 | bismuth_III_chloride | 0.13 | from_metal_salt | 0 | 3.04 | 1.04 | 10.56 | 0 | 0 | 10.56 | 2.5 | 0.08333333 | 20
3.793108 | 373.15 | cesium_acetate | 0.125 | silver_acetate | 0.25 | indium_III_acetate | 0.25 | benzoyl_chloride | 1.5 | 1.14 | 3.96 | 5 | 0 | 0 | 5 | 2.38 | 0.01666667 | 7.5
3.793108 | 378.15 | cesium_carbonate | 0.252 | silver_acetate | 0.24 | indium_III_acetate | 0.25 | benzoyl_chloride | 1.72 | 1.52 | 3.17 | 4.5 | 0 | 0 | 4.5 | 3.46 | 0.08333333 | 14.6
3.824721 | 378.15 | cesium_carbonate | 0.252 | silver_acetate | 0.24 | bismuth_III_acetate | 0.25 | benzoyl_chloride | 1.72 | 1.52 | 3.17 | 4.5 | 0 | 0 | 4.5 | 2.87 | 0.08333333 | 8
3.962336 | 423.15 | cesium_carbonate | 0.01 | silver_bromide | 0.06 | bismuth_III_bromide | 0.12 | from_metal_salt | 0 | 2.42 | 3.96 | 10 | octanoic_acid | 0.4 | 10.4 | 2.32 | 5 | 200
3.962336 | 423.15 | cesium_carbonate | 0.01 | silver_bromide | 0.06 | bismuth_III_bromide | 0.12 | from_metal_salt | 0 | 2.42 | 3.96 | 10 | octanoic_acid | 0.4 | 10.4 | 2.32 | 5 | 15
3.836288 | 413.15 | cesium_carbonate | 0.3 | sodium_acetate | 0.3 | indium_III_acetate | 0.3 | benzoyl_chloride | 2.54 | 1.52 | 3.17 | 10 | 0 | 0 | 10 | 4.2 | 0.08333333 | 8.4
3.824721 | 418.15 | cesium_acetate | 0.426 | silver_acetate | 0.3 | bismuth_III_acetate | 0.3 | chlorotrimethylsilane | 1.58 | 1.12 | 5.39 | 6 | 0 | 0 | 6 | 3.4 | 0.01666667 | 8.5
3.962336 | 418.15 | cesium_acetate | 0.426 | silver_acetate | 0.3 | bismuth_III_acetate | 0.3 | bromotrimethylsilane | 1.52 | 1.12 | 5.39 | 6 | 0 | 0 | 6 | 2.91 | 0.01666667 | 8.4
3.793108 | 388.15 | cesium_carbonate | 0.25 | silver_acetate | 0.24 | indium_III_acetate | 0.25 | benzoyl_chloride | 1.72 | 0.5 | 1 | 4.5 | 0 | 0 | 4.5 | 3.4 | 0.1666667 | 14.6
3.958809 | 453.15 | cesium_acetate | 0.71 | silver_acetate | 0.5 | antimony_III_acetate | 0.5 | bromotrimethylsilane | 3.79 | 2 | 7.92 | 10 | 0 | 0 | 10 | 2.76 | 0.5 | 14.3
3.801741 | 453.15 | cesium_acetate | 0.71 | silver_acetate | 0.5 | antimony_III_acetate | 0.5 | chlorotrimethylsilane | 3.96 | 2 | 7.92 | 10 | 0 | 0 | 10 | 3.4 | 0.5 | 9.1
3.824721 | 413.15 | cesium_acetate | 0.71 | silver_acetate | 0.5 | bismuth_III_acetate | 0.5 | chlorotrimethylsilane | 2.7 | 1.87 | 8.87 | 10 | 0 | 0 | 10 | 3.4 | 0.1666667 | 11.8
3.824721 | 298.15 | cesium_carbonate | 0.08 | silver_nitrate | 0.2 | bismuth_III_chloride | 0.1 | from_metal_salt | 0 | 3.95 | 3.17 | 4 | hydrochloric_acid | 0.1 | 4.1 | 3.3 | 10 | 120
3.818336 | 383.15 | cesium_acetate | 0.72 | manganese_II_acetate | 0.18 | bismuth_III_acetate | 0.36 | chlorotrimethylsilane | 2.16 | 2.13 | 7.92 | 10 | 0 | 0 | 10 | 3.73 | 1 | 17.5
3.793108 | 443.15 | cesium_acetate | 0.71 | silver_acetate | 0.5 | indium_III_acetate | 0.5 | chlorotrimethylsilane | 2.7 | 2.01 | 8.87 | 10 | 0 | 0 | 10 | 4.9 | 8 | 12.8
3.793108 | 443.15 | cesium_acetate | 0.71 | silver_acetate | 0.5 | indium_III_acetate | 0.5 | germanium_IV_chloride | 0.675 | 2.01 | 8.87 | 10 | 0 | 0 | 10 | 5 | 8 | 10
4.099164 | 453.15 | cesium_acetate | 0.71 | copper_II_acetate | 0.25 | indium_III_acetate | 0.5 | chlorotrimethylsilane | 3.94 | 2.01 | 7.92 | 10 | 0 | 0 | 10 | 3.82 | 1 | 17.1
4.099164 | 453.15 | cesium_acetate | 0.71 | copper_II_acetate | 0.25 | indium_III_acetate | 0.5 | chlorotrimethylsilane | 3.94 | 2.01 | 7.92 | 10 | 0 | 0 | 10 | 3.56 | 1 | 74.1
4.155733 | 453.15 | cesium_acetate | 0.355 | copper_II_acetate | 0.125 | antimony_III_acetate | 0.25 | chlorotrimethylsilane | 1.97 | 2.01 | 4.75 | 5 | 0 | 0 | 5 | 1.81 | 0.08333333 | 13.4
4.26853 | 473.15 | cesium_acetate | 0.71 | just_one_B | 0 | hafnium_IV_acetylacetonate | 0.71 | chlorotrimethylsilane | 3.15 | 1.87 | 8.87 | 10 | 0 | 0 | 10 | 4 | 5 | 20
4.169333 | 453.15 | cesium_carbonate | 0.0355 | just_one_B | 0 | bismuth_III_iodide | 0.38 | from_metal_salt | 0 | 3.04 | 3.3 | 10.56 | 0 | 0 | 10.56 | 1.96 | 0.08333333 | 40
4.310162 | 483.15 | cesium_carbonate | 2.5 | just_one_B | 0 | antimony_III_bromide | 0.2 | from_metal_salt | 0 | 1.52 | 56.77 | 22.5 | 0 | 0 | 22.5 | 2.64 | 0.5 | 37
4.169333 | 393.15 | cesium_carbonate | 0.011 | just_one_B | 0 | bismuth_III_iodide | 0.012 | from_metal_salt | 0 | 0.46 | 0.51 | 1.67 | 0 | 0 | 1.67 | 2.53 | 0.5 | 39.5
4.169333 | 453.15 | cesium_carbonate | 1.074 | just_one_B | 0 | bismuth_III_iodide | 0.17 | from_metal_salt | 0 | 24.31 | 10.3 | 30 | 0 | 0 | 30 | 2.86 | 0.1666667 | 5
4.392582 | 453.15 | rubidium_carbonate | 1.52 | just_one_B | 0 | bismuth_III_iodide | 0.17 | from_metal_salt | 0 | 24.31 | 10.3 | 30 | 0 | 0 | 30 | 2.28 | 0.1666667 | 4.5
4.169333 | 433.15 | cesium_acetate | 0.13 | just_one_B | 0 | bismuth_III_acetate | 0.5 | trimethylsilyl_iodide | 1.76 | 0.56 | 7.08 | 3.8 | 0 | 0 | 3.8 | 2.58 | 0.25 | 24.9
3.790692 | 433.15 | cesium_acetate | 0.25 | just_one_B | 0 | bismuth_III_acetate | 0.5 | chlorotrimethylsilane | 3.94 | 0.93 | 14.16 | 7.6 | 0 | 0 | 7.6 | 3.44 | 0.25 | 22.5
3.936324 | 433.15 | cesium_acetate | 0.25 | just_one_B | 0 | bismuth_III_acetate | 0.5 | bromotrimethylsilane | 3.79 | 0.93 | 14.16 | 7.6 | 0 | 0 | 7.6 | 2.88 | 0.25 | 22.5
3.936324 | 483.15 | cesium_carbonate | 0.01 | just_one_B | 0 | bismuth_III_bromide | 0.3 | from_metal_salt | 0 | 30.39 | 34.85 | 0 | 0 | 0 | 0 | 2.83 | 1 | 17
3.936324 | 483.15 | cesium_carbonate | 0.01 | just_one_B | 0 | bismuth_III_bromide | 0.3 | from_metal_salt | 0 | 30.39 | 34.85 | 0 | 0 | 0 | 0 | 2.79 | 5 | 23
3.936324 | 483.15 | cesium_carbonate | 0.01 | just_one_B | 0 | bismuth_III_bromide | 0.3 | from_metal_salt | 0 | 30.39 | 34.85 | 0 | 0 | 0 | 0 | 2.78 | 10 | 40
4.169333 | 373.15 | cesium_carbonate | 0.006 | just_one_B | 0 | bismuth_III_iodide | 0.062 | from_metal_salt | 0 | 0.52 | 0.57 | 1.76 | 0 | 0 | 1.76 | 2.15 | 5 | 18
3.936324 | 443.15 | cesium_carbonate | 0.038 | just_one_B | 0 | bismuth_III_bromide | 0.1 | from_metal_salt | 0 | 1.82 | 1.9 | 8 | 0 | 0 | 8 | 2.72 | 2 | 70
4.169333 | 453.15 | cesium_carbonate | 0.038 | just_one_B | 0 | bismuth_III_iodide | 0.1015 | from_metal_salt | 0 | 2.13 | 2.22 | 8 | 0 | 0 | 8 | 1.97 | 2 | 90
3.936324 | 393.15 | cesium_acetate | 0.71 | just_one_B | 0 | bismuth_III_neodecanoate | 1 | benzoyl_bromide | 8.42 | 5.77 | 8.87 | 11 | 0 | 0 | 11 | 2.74 | 0.1666667 | 3
4.310162 | 453.15 | cesium_carbonate | 0.03 | just_one_B | 0 | antimony_III_bromide | 0.1 | from_metal_salt | 0 | 1.222 | 3.17 | 10.27 | oleic_acid | 0.03 | 10.3 | 2.76 | 0.5 | 25
4.310162 | 453.15 | cesium_carbonate | 0.03 | just_one_B | 0 | antimony_III_bromide | 0.1 | from_metal_salt | 0 | 1.22 | 3.17 | 10.27 | oleic_acid | 0.03 | 10.3 | 2.76 | 1 | 25
4.112793 | 373.15 | cesium_acetate | 0.075 | just_one_B | 0 | antimony_III_acetate | 0.05 | chlorotrimethylsilane | 0.225 | 0 | 1.58 | 5 | 0 | 0 | 5 | 3.15 | 0.1666667 | 1.7
4.310162 | 373.15 | cesium_acetate | 0.075 | just_one_B | 0 | antimony_III_acetate | 0.05 | bromotrimethylsilane | 0.225 | 0 | 1.58 | 5 | 0 | 0 | 5 | 2.53 | 0.1666667 | 2.8
4.625951 | 373.15 | cesium_acetate | 0.075 | just_one_B | 0 | antimony_III_acetate | 0.05 | trimethylsilyl_iodide | 0.225 | 0 | 1.58 | 5 | 0 | 0 | 5 | 1.97 | 0.1666667 | 2.3
3.790692 | 373.15 | cesium_acetate | 0.075 | just_one_B | 0 | bismuth_III_acetate | 0.05 | chlorotrimethylsilane | 0.225 | 0 | 1.58 | 5 | 0 | 0 | 5 | 3.09 | 0.1666667 | 2.9
3.936324 | 373.15 | cesium_acetate | 0.075 | just_one_B | 0 | bismuth_III_acetate | 0.05 | bromotrimethylsilane | 0.225 | 0 | 1.58 | 5 | 0 | 0 | 5 | 2.64 | 0.1666667 | 3.8
4.169333 | 373.15 | cesium_acetate | 0.075 | just_one_B | 0 | bismuth_III_acetate | 0.05 | trimethylsilyl_iodide | 0.225 | 0 | 1.58 | 5 | 0 | 0 | 5 | 2.05 | 0.1666667 | 2.3
4.310162 | 453.15 | cesium_carbonate | 0.03 | just_one_B | 0 | antimony_III_bromide | 0.1 | from_metal_salt | 0 | 1.22 | 3.17 | 10.27 | oleic_acid | 0.03 | 10.3 | 2.76 | 5 | 100
3.790692 | 433.15 | cesium_acetate | 1 | just_one_B | 0 | bismuth_III_acetate | 0.5 | chlorotrimethylsilane | 3 | 7.48 | 7.08 | 10.14 | 0 | 0 | 10.14 | 3.65 | 0.25 | 14.2
3.789338 | 413.15 | cesium_carbonate | 0.118 | just_one_B | 0 | praseodymium_III_chloride | 0.4 | from_metal_salt | 0 | 6.08 | 6.72 | 21.88 | 0 | 0 | 21.88 | 2.4 | 0.1666667 | 12.19
4.200419 | 413.15 | cesium_carbonate | 4.997 | just_one_B | 0 | indium_III_bromide | 0.2 | from_metal_salt | 0 | 1.52 | 17.42 | 25 | 0 | 0 | 25 | 3.08 | 0.1666667 | 20.5
4.558869 | 453.15 | cesium_carbonate | 0.0471 | just_one_B | 0 | tin_IV_bromide | 0.68 | from_metal_salt | 0 | 1.82 | 2.06 | 10.75 | 0 | 0 | 10.75 | 3.78 | 1 | 58
4.341478 | 493.15 | cesium_carbonate | 0.16 | just_one_B | 0 | tin_II_chloride | 0.36 | from_metal_salt | 0 | 3.04 | 3.67 | 14.64 | 0 | 0 | 14.64 | 4.12 | 2 | 14.25
4.558869 | 493.15 | cesium_carbonate | 0.05 | just_one_B | 0 | tin_IV_bromide | 0.235 | from_metal_salt | 0 | 0.61 | 0.79 | 5.45 | 0 | 0 | 5.45 | 3.33 | 1 | 3
4.906695 | 493.15 | cesium_carbonate | 0.05 | just_one_B | 0 | tin_IV_iodide | 0.235 | from_metal_salt | 0 | 0.61 | 0.79 | 5.45 | 0 | 0 | 5.45 | 1.57 | 1 | 3
4.906695 | 493.15 | cesium_carbonate | 0.05 | just_one_B | 0 | tin_IV_iodide | 0.235 | from_metal_salt | 0 | 1.51 | 0.79 | 5.45 | 0 | 0 | 5.45 | 2.39 | 1 | 10
4.187198 | 413.15 | potassium_carbonate | 0.088 | just_one_B | 0 | antimony_III_chloride | 0.395 | from_metal_salt | 0 | 3.04 | 3.45 | 10.71 | 0 | 0 | 10.71 | 3.78 | 0.5 | 15.3
4.187198 | 433.15 | potassium_carbonate | 0.088 | just_one_B | 0 | antimony_III_chloride | 0.395 | from_metal_salt | 0 | 3.04 | 3.45 | 10.71 | 0 | 0 | 10.71 | 3.78 | 0.5 | 15.8
4.187198 | 453.15 | potassium_carbonate | 0.088 | just_one_B | 0 | antimony_III_chloride | 0.395 | from_metal_salt | 0 | 3.04 | 3.45 | 10.71 | 0 | 0 | 10.71 | 3.78 | 0.5 | 16.2
4.906695 | 483.15 | cesium_carbonate | 0.043 | just_one_B | 0 | tin_IV_iodide | 0.19 | from_metal_salt | 0 | 0 | 1.74 | 8.35 | 0 | 0 | 8.35 | 1.92 | 1 | 12.5
4.906695 | 493.15 | cesium_carbonate | 0.048 | just_one_B | 0 | tin_IV_iodide | 0.235 | from_metal_salt | 0 | 0.61 | 0.79 | 6.45 | 0 | 0 | 6.45 | 1 | 1 | 20
4.012919 | 448.15 | cesium_acetate | 0.9 | just_one_B | 0 | indium_III_acetate | 0.45 | chlorotrimethylsilane | 3.94 | 1.98 | 8.87 | 10 | 0 | 0 | 10 | 2.61 | 0.01666667 | 14
4.07124 | 448.15 | rubidium_acetate | 0.9 | just_one_B | 0 | indium_III_acetate | 0.45 | chlorotrimethylsilane | 3.94 | 1.98 | 8.87 | 10 | 0 | 0 | 10 | 2.61 | 0.01666667 | 14
4.906695 | 493.15 | cesium_carbonate | 0.047 | just_one_B | 0 | tin_IV_iodide | 0.235 | from_metal_salt | 0 | 0.76 | 0.79 | 6.4 | 0 | 0 | 6.4 | 1.67 | 0.25 | 2.86
4.906695 | 493.15 | cesium_carbonate | 0.047 | just_one_B | 0 | tin_IV_iodide | 0.235 | from_metal_salt | 0 | 0.76 | 0.79 | 6.4 | 0 | 0 | 6.4 | 1.57 | 1 | 3.16
4.906695 | 493.15 | cesium_carbonate | 0.047 | just_one_B | 0 | tin_IV_iodide | 0.235 | from_metal_salt | 0 | 0.76 | 0.79 | 6.4 | 0 | 0 | 6.4 | 1.58 | 2 | 3.19
4.906695 | 493.15 | cesium_carbonate | 0.047 | just_one_B | 0 | tin_IV_iodide | 0.235 | from_metal_salt | 0 | 0.76 | 0.79 | 6.4 | 0 | 0 | 6.4 | 1.56 | 10 | 3.21
4.558869 | 493.15 | cesium_carbonate | 0.047 | just_one_B | 0 | tin_IV_bromide | 0.235 | from_metal_salt | 0 | 0.76 | 0.79 | 6.4 | 0 | 0 | 6.4 | 3.33 | 1 | 3.18
4.341478 | 493.15 | cesium_carbonate | 0.047 | just_one_B | 0 | tin_IV_chloride | 0.235 | from_metal_salt | 0 | 0.76 | 0.79 | 6.4 | 0 | 0 | 6.4 | 3.86 | 1 | 6.4
4.03039 | 403.15 | cesium_carbonate | 0.201 | just_one_B | 0 | tin_II_bromide | 1.25 | from_metal_salt | 0 | 0.61 | 0.63 | 0.2 | 0 | 0 | 0.2 | 3.37 | 1 | 20
4.03039 | 483.15 | cesium_carbonate | 0.4 | just_one_B | 0 | tin_II_bromide | 2.5 | from_metal_salt | 0 | 1.22 | 1.27 | 0.4 | 0 | 0 | 0.4 | 3.48 | 1 | 100
4.234432 | 473.15 | cesium_acetate | 0.71 | just_one_B | 0 | zirconium_II_carbonate | 1.42 | chlorotrimethylsilane | 3.15 | 1.9 | 8.87 | 10 | acetic_acid | 0.325 | 10.325 | 4.86 | 0.1666667 | 21.3
4.906695 | 493.15 | cesium_carbonate | 0.08 | just_one_B | 0 | tin_II_iodide | 0.18 | from_metal_salt | 0 | 1.52 | 1.84 | 7.32 | 0 | 0 | 7.32 | 1.54 | 1 | 2.5
4.906695 | 493.15 | cesium_carbonate | 0.08 | just_one_B | 0 | tin_II_iodide | 0.18 | from_metal_salt | 0 | 1.52 | 1.84 | 7.32 | 0 | 0 | 7.32 | 1.48 | 5 | 3
4.906695 | 493.15 | cesium_carbonate | 0.08 | just_one_B | 0 | tin_II_iodide | 0.18 | from_metal_salt | 0 | 1.52 | 1.84 | 7.32 | 0 | 0 | 7.32 | 1.69 | 10 | 28
5.010157 | 413.15 | cesium_acetate | 0.625 | just_one_B | 0 | titanium_IV_isopropoxide | 0.676 | bromotrimethylsilane | 4.128 | 0 | 3.26 | 2 | 0 | 0 | 2 | 2 | 0.3333333 | 12.9
4.239086 | 523.15 | cesium_carbonate | 0.025 | just_one_B | 0 | tin_II_iodide | 0.19 | from_metal_salt | 0 | 0.3 | 0.32 | 5 | 0 | 0 | 5 | 3 | 0.25 | 18
4.03039 | 483.15 | cesium_carbonate | 0.025 | just_one_B | 0 | tin_II_bromide | 0.22 | from_metal_salt | 0 | 0.3 | 0.32 | 5 | 0 | 0 | 5 | 3.33 | 1 | 19
4.03039 | 438.15 | cesium_carbonate | 0.246 | just_one_B | 0 | tin_II_bromide | 0.4 | from_metal_salt | 0 | 0.15 | 1.17 | 13.16 | 0 | 0 | 13.16 | 3.48 | 0.8333333 | 38.3
4.239086 | 458.15 | cesium_carbonate | 0.246 | just_one_B | 0 | tin_II_iodide | 0.4 | from_metal_salt | 0 | 1.28 | 0.32 | 13.16 | 0 | 0 | 13.16 | 3.11 | 1.5 | 28.7
5.010157 | 363.15 | cesium_carbonate | 0.1 | just_one_B | 0 | titanium_di_isopropoxide_bis_acetylacetonate | 0.1 | bromotrimethylsilane | 4.57 | 2 | 3.17 | 8 | 0 | 0 | 8 | 2.05 | 0.1666667 | 19
5.010157 | 408.15 | cesium_carbonate | 0.1 | just_one_B | 0 | titanium_di_isopropoxide_bis_acetylacetonate | 0.1 | bromotrimethylsilane | 4.57 | 2 | 3.17 | 8 | 0 | 0 | 8 | 2 | 0.1666667 | 16
5.010157 | 458.15 | cesium_carbonate | 0.1 | just_one_B | 0 | titanium_di_isopropoxide_bis_acetylacetonate | 0.1 | bromotrimethylsilane | 4.57 | 2 | 3.17 | 8 | 0 | 0 | 8 | 1.9 | 0.1666667 | 57
5.010157 | 518.15 | cesium_carbonate | 0.1 | just_one_B | 0 | titanium_di_isopropoxide_bis_acetylacetonate | 0.1 | bromotrimethylsilane | 4.57 | 2 | 3.17 | 8 | 0 | 0 | 8 | 1.85 | 0.1666667 | 79
4.760157 | 458.15 | cesium_carbonate | 0.1 | just_one_B | 0 | titanium_di_isopropoxide_bis_acetylacetonate | 0.1 | chlorotrimethylsilane | 4.57 | 2 | 3.17 | 8 | 0 | 0 | 8 | 3.4 | 0.1666667 | 31
3.936324 | 433.15 | cesium_bromide | 5.04 | just_one_B | 0 | bismuth_III_bromide | 0.56 | from_metal_salt | 0 | 4.56 | 4.75 | 20 | 0 | 0 | 20 | 3.05 | 60 | 14.2
4.592364 | 343.15 | cesium_carbonate | 0.611 | just_one_B | 0 | copper_I_iodide | 6 | from_metal_salt | 0 | 18.24 | 21.2 | 107.3 | 0 | 0 | 107.3 | 3.92 | 0.1666667 | 22.7
4.592364 | 453.15 | cesium_carbonate | 0.4 | just_one_B | 0 | copper_I_iodide | 0.8 | indium_III_iodide | 0.4 | 2.43 | 3.8 | 11.6 | 0 | 0 | 11.6 | 4.3 | 0.3333333 | 30
4.085871 | 453.15 | cesium_carbonate | 1.5 | just_one_B | 0 | copper_I_chloride | 0.2 | indium_III_chloride | 1.5 | 3.04 | 3.64 | 5.6 | 0 | 0 | 5.6 | 4.38 | 0.3333333 | 24
4.280676 | 473.15 | cesium_carbonate | 1.5 | just_one_B | 0 | copper_I_bromide | 0.2 | indium_III_bromide | 0.3 | 3.04 | 3.64 | 6.6 | 0 | 0 | 6.6 | 4.63 | 0.3333333 | 14
4.592364 | 373.15 | cesium_carbonate | 0.4 | just_one_B | 0 | copper_I_iodide | 0.8 | zinc_iodide | 1.2 | 4.56 | 4.75 | 15 | 0 | 0 | 15 | 4.42 | 15 | 38.53
4.280676 | 373.15 | cesium_carbonate | 0.4 | just_one_B | 0 | copper_I_bromide | 1.25 | zinc_bromide | 1.2 | 4.56 | 4.75 | 15 | 0 | 0 | 15 | 4.35 | 15 | 15.45
4.085871 | 373.15 | cesium_carbonate | 0.4 | just_one_B | 0 | copper_I_chloride | 0.08 | manganese_chloride | 1.2 | 4.56 | 4.75 | 15 | 0 | 0 | 15 | 4.08 | 15 | 23.8
4.280676 | 343.15 | cesium_carbonate | 0.175 | just_one_B | 0 | copper_I_bromide | 0.04 | from_metal_salt | 0 | 1.6 | 3.12 | 12.81 | 0 | 0 | 12.81 | 4.247 | 0.4166667 | 90
4.280676 | 343.15 | cesium_carbonate | 0.175 | just_one_B | 0 | copper_I_bromide | 0.04 | from_metal_salt | 0 | 1.6 | 2.68 | 12.81 | 0 | 0 | 12.81 | 4.37 | 0.4166667 | 25
4.280676 | 343.15 | cesium_carbonate | 0.175 | just_one_B | 0 | copper_I_bromide | 0.04 | from_metal_salt | 0 | 1.6 | 2.2 | 12.81 | 0 | 0 | 12.81 | 4.58 | 0.4166667 | 22
4.280676 | 343.15 | cesium_carbonate | 0.175 | just_one_B | 0 | copper_I_bromide | 0.04 | from_metal_salt | 0 | 1.6 | 2.68 | 12.81 | 0 | 0 | 12.81 | 4.4 | 0.4166667 | 32.4
4.592364 | 383.15 | cesium_carbonate | 0.421 | just_one_B | 0 | copper_I_iodide | 1.22 | from_metal_salt | 0 | 9.12 | 10.84 | 21.78 | 0 | 0 | 21.78 | 4.1 | 0.1666667 | 43
4.131818 | 453.15 | cesium_carbonate | 2.455 | just_one_B | 0 | manganese_II_acetate | 1.42 | bromooctadecane | 2.93 | 3.04 | 3.36 | 10.74 | 0 | 0 | 10.74 | 3.35 | 1 | 95.7
4.239086 | 453.15 | cesium_carbonate | 0.0326 | just_one_B | 0 | tin_II_ethylhexanoate | 2.47 | trimethylsilyl_iodide | 0 | 0.61 | 0.63 | 6 | 0 | 0 | 6 | 1.87 | 1 | 26
4.239086 | 453.15 | cesium_carbonate | 0.0326 | just_one_B | 0 | tin_II_ethylhexanoate | 3.46 | trimethylsilyl_iodide | 0 | 0.61 | 0.63 | 6 | 0 | 0 | 6 | 1.87 | 1 | 33
4.239086 | 453.15 | cesium_carbonate | 0.0326 | just_one_B | 0 | tin_II_ethylhexanoate | 3.95 | trimethylsilyl_iodide | 0 | 0.61 | 0.63 | 6 | 0 | 0 | 6 | 1.87 | 1 | 37
4.736098 | 453.15 | cesium_carbonate | 0.012 | just_one_B | 0 | germanium_II_iodide | 0.08 | from_metal_salt | 0 | 0.61 | 0.66 | 5.19 | 0 | 0 | 5.19 | 1.6 | 2 | 45
4.17114 | 453.15 | cesium_carbonate | 0.0386 | just_one_B | 0 | ytterbium_II_iodide | 0.188 | from_metal_salt | 0 | 1.82 | 2.06 | 6.75 | 0 | 0 | 6.75 | 1.87 | 0.5 | 9.5
3.804543 | 573.15 | cesium_carbonate | 0.1403 | just_one_B | 0 | cadmium_II_chloride | 0.458 | from_metal_salt | 0 | 3.04 | 4.56 | 10.96 | 0 | 0 | 10.96 | 5.13 | 0.01666667 | 100
3.899956 | 393.15 | cesium_carbonate | 0.062 | just_one_B | 0 | tin_II_chloride | 225 | from_metal_salt | 0 | 9.12 | 10.11 | 32.31 | 0 | 0 | 32.31 | 2.98 | 0.01666667 | 300
4.03039 | 443.15 | cesium_carbonate | 0.399 | just_one_B | 0 | tin_II_bromide | 2.5 | from_metal_salt | 0 | 1.22 | 1.74 | 12 | 0 | 0 | 12 | 1.76 | 1 | 25
4.239086 | 443.15 | cesium_carbonate | 0.399 | just_one_B | 0 | tin_II_iodide | 2.5 | from_metal_salt | 0 | 1.22 | 1.74 | 12 | 0 | 0 | 12 | 1.32 | 1 | 7
3.935046 | 523.15 | cesium_carbonate | 0.074 | just_one_B | 0 | europium_III_chloride | 0.4 | from_metal_salt | 0 | 6.08 | 1.05 | 5.92 | 0 | 0 | 5.92 | 3.09 | 45 | 15
3.899956 | 423.15 | cesium_carbonate | 0.025 | just_one_B | 0 | tin_II_chloride | 0.133 | from_metal_salt | 0 | 1.52 | 1.71 | 5.36 | 0 | 0 | 5.36 | 2.8 | 0.08333333 | 18
4.03039 | 443.15 | cesium_carbonate | 0.399 | just_one_B | 0 | tin_II_bromide | 2.5 | from_metal_salt | 0 | 1.22 | 1.27 | 12 | 0 | 0 | 12 | 1.85 | 1 | 8.4
4.239086 | 513.15 | cesium_carbonate | 0.045 | just_one_B | 0 | tin_II_oxalate | 0.56 | ammonium_iodide | 1.12 | 6.08 | 6.56 | 8.73 | 0 | 0 | 8.73 | 1.227723 | 0.1666667 | 10.42
4.03039 | 513.15 | cesium_carbonate | 0.045 | just_one_B | 0 | tin_II_oxalate | 0.56 | ammonium_bromide | 1.12 | 6.08 | 6.56 | 8.73 | 0 | 0 | 8.73 | 1.80758 | 0.1666667 | 11.04
3.899956 | 513.15 | cesium_carbonate | 0.045 | just_one_B | 0 | tin_II_oxalate | 0.56 | ammonium_chloride | 1.12 | 6.08 | 6.56 | 8.73 | 0 | 0 | 8.73 | 2.583333 | 0.1666667 | 11.64